## Sheet1
Id | Area | Field | Class | Area (μm²) | ECD (μm) | Perimeter (μm) | Shape | Count | O Wt% | Na Wt% | Mg Wt% | Al Wt% | Si Wt% | K Wt% | Ca Wt% | Ti Wt% | Cr Wt% | Mn Wt% | Fe Wt% | Ni Wt%
1 |  | 14C | PM2.5 | 0.3414722 | 0.6593754 | 2.261714 | 1.192093 | 21
5 |  | 14C | PM2.5 | 1.365889 | 1.318751 | 4.633184 | 1.250645 | 83
9 |  | 14C | PM2.5 | 0.4552963 | 0.7613812 | 2.184104 | 0.833763 | 30
23 |  | 14C | PM2.5 | 0.5691204 | 0.85125 | 2.636447 | 0.9719054 | 17
24 |  | 14C | PM2.5 | 0.6829445 | 0.9324977 | 3.276156 | 1.250645 | 75
34 |  | 14C | PM2.5 | 3.642371 | 2.153511 | 8.096707 | 1.432263 | 133
62 |  | 14C | PM10 | 13.65889 | 4.170256 | 14.08692 | 1.15613 | 692 | 45.78583 | 0 | 0 | 0 | 35.47647 | 0 | 0 | 0 | 0 | 0 | 18.73771 | 0
64 |  | 14C | PM2.5 | 2.390306 | 1.744543 | 5.647627 | 1.061863 | 73
69 |  | 14C | PM2.5 | 3.300898 | 2.050082 | 7.909341 | 1.508129 | 129
77 |  | 14C | PM2.5 | 1.479713 | 1.372599 | 4.633184 | 1.154441 | 79
90 |  | 14C | PM2.5 | 0.2276482 | 0.5383778 | 1.544395 | 0.833763 | 22
91 |  | 14C | PM10 | 25.0413 | 5.646554 | 23.80563 | 1.800913 | 1239 | 37.94119 | 0 | 0 | 0 | 20.07638 | 0 | 26.98683 | 0 | 0 | 0 | 14.99561 | 0
93 |  | 14C | PM2.5 | 2.162658 | 1.659392 | 5.272894 | 1.023058 | 106
94 |  | 14C | PM10 | 25.95189 | 5.748302 | 24.71032 | 1.87231 | 1157 | 39.83569 | 0 | 0 | 0 | 21.37454 | 0 | 38.78976 | 0 | 0 | 0 | 0 | 0
96 |  | 14C | PM2.5 | 0.2276482 | 0.5383778 | 1.544395 | 0.833763 | 31
109 |  | 14C | PM2.5 | 2.162658 | 1.659392 | 6.177579 | 1.404233 | 172
115 |  | 14C | PM2.5 | 0.4552963 | 0.7613812 | 2.979033 | 1.551124 | 51
119 |  | 14C | PM2.5 | 0.3414722 | 0.6593754 | 1.996738 | 0.9291305 | 39
120 |  | 14C | PM2.5 | 1.024417 | 1.142072 | 3.463523 | 0.9318575 | 45
133 |  | 14C | PM2.5 | 0.2276482 | 0.5383778 | 1.544395 | 0.833763 | 17
148 |  | 14C | PM10 | 25.38277 | 5.684923 | 20.90421 | 1.369994 | 1543 | 53.25544 | 0 | 0 | 0 | 46.74456 | 0 | 0 | 0 | 0 | 0 | 0 | 0
149 |  | 14C | PM2.5 | 4.780611 | 2.467157 | 8.096707 | 1.091248 | 214
150 |  | 14C | PM2.5 | 2.048833 | 1.615133 | 5.46026 | 1.158004 | 73
151 |  | 14C | PM2.5 | 0.2276482 | 0.5383778 | 1.544395 | 0.833763 | 12
153 |  | 14C | PM2.5 | 0.9105927 | 1.076756 | 3.276156 | 0.9379834 | 42
155 |  | 14C | PM10 | 9.675047 | 3.509794 | 11.90282 | 1.165297 | 418 | 22.26846 | 0 | 0 | 0 | 0 | 0 | 0 | 0 | 0 | 0 | 77.73154 | 0
156 |  | 14C | PM2.5 | 0.5691204 | 0.85125 | 2.636447 | 0.9719054 | 31
158 |  | 14C | PM10 | 6.715621 | 2.92414 | 11.56023 | 1.583569 | 350 | 28.52939 | 0 | 0 | 0 | 0 | 0 | 71.47061 | 0 | 0 | 0 | 0 | 0
159 |  | 14C | PM2.5 | 0.9105927 | 1.076756 | 3.728499 | 1.214882 | 74 | 53.25544 | 0 | 0 | 0 | 46.74456 | 0 | 0 | 0 | 0 | 0 | 0 | 0