## Sheet1
Id | Area | Field | Class | Area (μm²) | ECD (μm) | Perimeter (μm) | Shape | Count | O Wt% | Na Wt% | Mg Wt% | Al Wt% | Si Wt% | Cl Wt% | K Wt% | Ca Wt% | Ti Wt% | Cr Wt% | Mn Wt% | Fe Wt% | Ni Wt%
1 |  | 1C | PM2.5 | 0.2276482 | 0.5383778 | 1.544395 | 0.833763
2 |  | 1C | PM2.5 | 3.642371 | 2.153511 | 9.608955 | 2.017243
3 |  | 1C | PM2.5 | 0.2276482 | 0.5383778 | 1.622005 | 0.919666
4 |  | 1C | PM2.5 | 0.2276482 | 0.5383778 | 1.544395 | 0.833763
5 |  | 1C | PM2.5 | 0.2276482 | 0.5383778 | 1.544395 | 0.833763
6 |  | 1C | PM2.5 | 2.048833 | 1.615133 | 8.781879 | 2.995424
7 |  | 1C | PM2.5 | 0.2276482 | 0.5383778 | 1.544395 | 0.833763
9 |  | 1C | PM2.5 | 3.870019 | 2.219788 | 9.156612 | 1.724037
10 |  | 1C | PM2.5 | 0.2276482 | 0.5383778 | 1.544395 | 0.833763
11 |  | 1C | PM2.5 | 0.3414722 | 0.6593754 | 1.996738 | 0.9291305
12 |  | 1C | PM10 | 7.170917 | 3.021638 | 12.16779 | 1.643005
13 |  | 1C | PM2.5 | 4.325315 | 2.346734 | 11.07574 | 2.256929
15 |  | 1C | PM2.5 | 0.5691204 | 0.85125 | 2.636447 | 0.9719054
16 |  | 1C | PM10 | 5.463556 | 2.637502 | 8.814026 | 1.131523
17 |  | 1C | PM2.5 | 2.276482 | 1.7025 | 5.272894 | 0.9719054
18 |  | 1C | PM2.5 | 2.162658 | 1.659392 | 6.894898 | 1.749275
19 |  | 1C | PM2.5 | 3.187074 | 2.014425 | 6.364946 | 1.01155
20 |  | 1C | PM10 | 77.85567 | 9.956351 | 41.51129 | 1.761296 |  | 14.76259 | 32.41253 | 0 | 0 | 3.058461 | 49.76642 | 0 | 0 | 0 | 0 | 0 | 0 | 0
22 |  | 1C | PM10 | 10.92711 | 3.729991 | 12.72989 | 1.180142 |  | 53.25544 | 0 | 0 | 0 | 46.74456 |  | 0 | 0 | 0 | 0 | 0 | 0 | 0
27 |  | 1C | PM2.5 | 0.5691204 | 0.85125 | 2.636447 | 0.9719054
28 |  | 1C | PM2.5 | 4.211491 | 2.31565 | 7.456998 | 1.050709 |  | 53.25544 | 0 | 0 | 0 | 46.74456 |  | 0 | 0 | 0 | 0 | 0 | 0 | 0
29 |  | 1C | PM2.5 | 0.2276482 | 0.5383778 | 1.544395 | 0.833763
33 |  | 1C | PM2.5 | 0.2276482 | 0.5383778 | 1.622005 | 0.919666
34 |  | 1C | PM10 | 9.219751 | 3.426215 | 11.45047 | 1.131665 |  | 28.52939 | 0 | 0 | 0 | 0 |  | 0 | 71.47061 | 0 | 0 | 0 | 0 | 0
35 |  | 1C | PM2.5 | 0.4552963 | 0.7613812 | 2.44908 | 1.04834
36 |  | 1C | PM2.5 | 0.4552963 | 0.7613812 | 2.823813 | 1.393696
37 |  | 1C | PM2.5 | 1.365889 | 1.318751 | 5.46026 | 1.737006
38 |  | 1C | PM2.5 | 0.4552963 | 0.7613812 | 2.44908 | 1.04834
39 |  | 1C | PM2.5 | 3.300898 | 2.050082 | 8.704269 | 1.826512