## Sheet1
Id | Area | Field | Class | Area (μm²) | ECD (μm) | Perimeter (μm) | Shape | Count | O Wt% | Na Wt% | Mg Wt% | Al Wt% | Si Wt% | K Wt% | Ca Wt% | Ti Wt% | Cr Wt% | Mn Wt% | Fe Wt% | Ni Wt%
2 |  | 21B | PM2.5 | 2.390306 | 1.744543 | 7.754121 | 2.001713 | 51
3 |  | 21B | PM2.5 | 2.845602 | 1.903453 | 7.192021 | 1.446498 | 54
4 |  | 21B | PM2.5 | 0.3414722 | 0.6593754 | 2.184104 | 1.111684 | 18
5 |  | 21B | PM2.5 | 1.935009 | 1.569627 | 5.725236 | 1.348012 | 46
6 |  | 21B | PM2.5 | 0.2276482 | 0.5383778 | 1.544395 | 0.833763 | 7
8 |  | 21B | PM10 | 5.349732 | 2.609883 | 9.266369 | 1.277254 | 100
9 |  | 21B | PM2.5 | 2.50413 | 1.785597 | 5.912603 | 1.11094 | 47
10 |  | 21B | PM10 | 14.00036 | 4.222063 | 23.74134 | 3.203769 | 346
11 |  | 21B | PM2.5 | 0.4552963 | 0.7613812 | 2.44908 | 1.04834 | 29
12 |  | 21B | PM2.5 | 3.300898 | 2.050082 | 7.534607 | 1.368609 | 64
14 |  | 21B | PM10 | 11.15476 | 3.768645 | 14.42951 | 1.485364 | 187
15 |  | 21B | PM10 | 6.1465 | 2.797493 | 9.376126 | 1.138175 | 103
16 |  | 21B | PM2.5 | 0.7967686 | 1.007213 | 3.541132 | 1.252398 | 18
17 |  | 21B | PM2.5 | 2.617954 | 1.825728 | 8.736416 | 2.320036 | 56
18 |  | 21B | PM2.5 | 0.2276482 | 0.5383778 | 1.544395 | 0.833763 | 9
19 |  | 21B | PM2.5 | 3.414722 | 2.085128 | 9.531345 | 2.117108 | 88
20 |  | 21B | PM10 | 8.536806 | 3.296877 | 13.52482 | 1.705131 | 169
21 |  | 21B | PM2.5 | 2.048833 | 1.615133 | 5.725236 | 1.273123 | 57
22 |  | 21B | PM2.5 | 2.048833 | 1.615133 | 7.534607 | 2.20498 | 50
23 |  | 21B | PM2.5 | 0.2276482 | 0.5383778 | 1.544395 | 0.833763 | 5
24 |  | 21B | PM10 | 6.374149 | 2.848827 | 9.531345 | 1.134165 | 115
25 |  | 21B | PM2.5 | 1.252065 | 1.262608 | 4.633184 | 1.36434 | 36
26 |  | 21B | PM10 | 13.88654 | 4.204865 | 14.42951 | 1.193161 | 266
27 |  | 21B | PM2.5 | 1.365889 | 1.318751 | 5.880456 | 2.014637 | 38
28 |  | 21B | PM2.5 | 3.870019 | 2.219788 | 9.718712 | 1.942202 | 92
30 |  | 21B | PM2.5 | 0.4552963 | 0.7613812 | 2.44908 | 1.04834 | 16
31 |  | 21B | PM2.5 | 1.365889 | 1.318751 | 5.085527 | 1.506769 | 47
32 |  | 21B | PM10 | 23.22011 | 5.437349 | 24.78793 | 2.105747 | 402
33 |  | 21B | PM2.5 | 3.528547 | 2.119595 | 7.566755 | 1.29126 | 58
34 |  | 21B | PM10 | 6.487973 | 2.874151 | 10.46818 | 1.344074 | 116
35 |  | 21B | PM2.5 | 4.211491 | 2.31565 | 7.98695 | 1.205358 | 100
36 |  | 21B | PM2.5 | 0.3414722 | 0.6593754 | 2.184104 | 1.111684 | 14
37 |  | 21B | PM2.5 | 0.7967686 | 1.007213 | 3.276156 | 1.071981 | 17
38 |  | 21B | PM10 | 6.032676 | 2.771469 | 10.54579 | 1.467027 | 118
42 |  | 21B | PM2.5 | 2.162658 | 1.659392 | 5.912603 | 1.286352 | 48
43 |  | 21B | PM2.5 | 0.3414722 | 0.6593754 | 2.339324 | 1.275309 | 17
45 |  | 21B | PM10 | 8.992103 | 3.383652 | 12.99487 | 1.49442 | 207
47 |  | 21B | PM2.5 | 3.756195 | 2.186901 | 9.718712 | 2.001057 | 86
48 |  | 21B | PM2.5 | 3.870019 | 2.219788 | 9.376126 | 1.80769 | 63
49 |  | 21B | PM2.5 | 0.2276482 | 0.5383778 | 1.544395 | 0.833763 | 20
50 |  | 21B | PM10 | 22.65099 | 5.370302 | 20.79445 | 1.51914 | 358
51 |  | 21B | PM2.5 | 0.5691204 | 0.85125 | 2.636447 | 0.9719054 | 17
52 |  | 21B | PM2.5 | 1.707361 | 1.474408 | 6.442555 | 1.934555 | 25
58 |  | 21B | PM10 | 12.06535 | 3.919449 | 15.70892 | 1.627582 | 238
60 |  | 21B | PM2.5 | 2.162658 | 1.659392 | 5.725236 | 1.206116 | 29
65 |  | 21B | PM2.5 | 1.138241 | 1.203849 | 4.368208 | 1.334021 | 31
75 |  | 21B | PM2.5 | 1.707361 | 1.474408 | 5.272894 | 1.295874 | 37
85 |  | 21B | PM2.5 | 1.365889 | 1.318751 | 4.633184 | 1.250645 | 26
87 |  | 21B | PM2.5 | 0.2276482 | 0.5383778 | 1.622005 | 0.919666 | 9
89 |  | 21B | PM10 | 6.487973 | 2.874151 | 11.52808 | 1.630029 | 134
96 |  | 21B | PM2.5 | 0.3414722 | 0.6593754 | 2.261714 | 1.192093 | 16
97 |  | 21B | PM10 | 5.691204 | 2.691889 | 10.73315 | 1.610797 | 109
98 |  | 21B | PM2.5 | 1.365889 | 1.318751 | 4.445818 | 1.151537 | 36
99 |  | 21B | PM2.5 | 0.3414722 | 0.6593754 | 1.996738 | 0.9291305 | 14
102 |  | 21B | PM10 | 7.512389 | 3.092745 | 13.18223 | 1.84073 | 113
106 |  | 21B | PM2.5 | 0.4552963 | 0.7613812 | 2.184104 | 0.833763 | 9
110 |  | 21B | PM2.5 | 0.3414722 | 0.6593754 | 1.996738 | 0.9291305 | 11
116 |  | 21B | PM10 | 6.601797 | 2.899253 | 11.87067 | 1.69855 | 137
117 |  | 21B | PM2.5 | 1.707361 | 1.474408 | 5.912603 | 1.629379 | 44
119 |  | 21B | PM2.5 | 1.479713 | 1.372599 | 5.007917 | 1.348736 | 41
121 |  | 21B | PM2.5 | 0.2276482 | 0.5383778 | 1.622005 | 0.919666 | 19
126 |  | 21B | PM2.5 | 0.2276482 | 0.5383778 | 1.622005 | 0.919666 | 5
128 |  | 21B | PM2.5 | 0.2276482 | 0.5383778 | 1.544395 | 0.833763 | 3
134 |  | 21B | PM2.5 | 0.7967686 | 1.007213 | 3.276156 | 1.071981 | 29
138 |  | 21B | PM10 | 14.22801 | 4.25625 | 14.88185 | 1.238682 | 253
139 |  | 21B | PM2.5 | 0.2276482 | 0.5383778 | 1.544395 | 0.833763 | 8
140 |  | 21B | PM2.5 | 0.2276482 | 0.5383778 | 1.544395 | 0.833763 | 12
142 |  | 21B | PM10 | 10.13034 | 3.591428 | 15.89629 | 1.984987 | 150
145 |  | 21B | PM2.5 | 0.3414722 | 0.6593754 | 2.184104 | 1.111684 | 16
146 |  | 21B | PM2.5 | 2.390306 | 1.744543 | 8.47144 | 2.389193 | 46
147 |  | 21B | PM2.5 | 4.552963 | 2.407699 | 8.096707 | 1.145811 | 80
148 |  | 21B | PM2.5 | 3.07325 | 1.978126 | 7.456998 | 1.43986 | 63
150 |  | 21B | PM2.5 | 2.162658 | 1.659392 | 5.46026 | 1.097057 | 55
151 |  | 21B | PM10 | 17.75656 | 4.754824 | 22.15148 | 2.199059 | 368
153 |  | 21B | PM2.5 | 3.300898 | 2.050082 | 9.079002 | 1.987166 | 68
154 |  | 21B | PM2.5 | 1.138241 | 1.203849 | 3.728499 | 0.9719054 | 23
155 |  | 21B | PM2.5 | 4.211491 | 2.31565 | 8.814026 | 1.467922 | 116
156 |  | 21B | PM2.5 | 1.138241 | 1.203849 | 4.820551 | 1.624611 | 35
157 |  | 21B | PM10 | 14.91095 | 4.357203 | 15.92844 | 1.354039 | 225
158 |  | 21B | PM2.5 | 2.617954 | 1.825728 | 7.612217 | 1.76137 | 66
159 |  | 21B | PM2.5 | 0.2276482 | 0.5383778 | 1.544395 | 0.833763 | 16
161 |  | 21B | PM2.5 | 3.870019 | 2.219788 | 11.1855 | 2.572691 | 92
163 |  | 21B | PM2.5 | 0.3414722 | 0.6593754 | 2.184104 | 1.111684 | 16
164 |  | 21B | PM10 | 36.879 | 6.852431 | 29.53087 | 1.881756 | 682
165 |  | 21B | PM2.5 | 0.2276482 | 0.5383778 | 1.622005 | 0.919666 | 18
166 |  | 21B | PM10 | 19.35009 | 4.963598 | 25.16266 | 2.603875 | 356
167 |  | 21B | PM10 | 12.52065 | 3.992717 | 15.9739 | 1.621755 | 195
168 |  | 21B | PM2.5 | 0.4552963 | 0.7613812 | 2.44908 | 1.04834 | 15
169 |  | 21B | PM2.5 | 0.3414722 | 0.6593754 | 2.261714 | 1.192093 | 17
170 |  | 21B | PM10 | 18.21185 | 4.815397 | 17.70566 | 1.36981 | 303
171 |  | 21B | PM10 | 7.398565 | 3.069226 | 11.1855 | 1.345715 | 129
172 |  | 21B | PM2.5 | 0.9105927 | 1.076756 | 4.180842 | 1.527543 | 23
173 |  | 21B | PM10 | 23.90306 | 5.516731 | 19.43742 | 1.257807 | 418
174 |  | 21B | PM10 | 21.51275 | 5.23363 | 21.62153 | 1.729286 | 385 | 28.52939 | 0 | 0 | 0 | 0 | 0 | 71.47061 | 0 | 0 | 0 | 0 | 0
175 |  | 21B | PM2.5 | 1.365889 | 1.318751 | 4.633184 | 1.250645 | 36
176 |  | 21B | PM2.5 | 2.276482 | 1.7025 | 7.082265 | 1.753357 | 68
177 |  | 21B | PM10 | 6.1465 | 2.797493 | 12.09018 | 1.892465 | 88
178 |  | 21B | PM2.5 | 0.3414722 | 0.6593754 | 1.996738 | 0.9291305 | 7
179 |  | 21B | PM2.5 | 3.528547 | 2.119595 | 7.004655 | 1.106542 | 65
180 |  | 21B | PM10 | 7.967686 | 3.185086 | 11.71545 | 1.370805 | 153
181 |  | 21B | PM2.5 | 0.2276482 | 0.5383778 | 1.544395 | 0.833763 | 10
183 |  | 21B | PM10 | 10.01652 | 3.571194 | 13.97716 | 1.55207 | 202
184 |  | 21B | PM2.5 | 1.821185 | 1.522762 | 6.442555 | 1.813645 | 42
185 |  | 21B | PM10 | 12.52065 | 3.992717 | 14.61687 | 1.357914 | 265
186 |  | 21B | PM2.5 | 4.894436 | 2.496355 | 10.88837 | 1.927585 | 100
187 |  | 21B | PM2.5 | 1.252065 | 1.262608 | 6.442555 | 2.638029 | 43
188 |  | 21B | PM10 | 9.561223 | 3.489087 | 13.52482 | 1.522438 | 152
189 |  | 21B | PM10 | 18.78097 | 4.890059 | 20.90421 | 1.851567 | 355
190 |  | 21B | PM2.5 | 1.935009 | 1.569627 | 5.53787 | 1.261225 | 56
191 |  | 21B | PM2.5 | 1.024417 | 1.142072 | 4.898161 | 1.863715 | 32
192 |  | 21B | PM2.5 | 0.2276482 | 0.5383778 | 1.622005 | 0.919666 | 11
193 |  | 21B | PM10 | 58.96087 | 8.664371 | 50.77766 | 3.479939 | 954 | 16.98353 | 0 | 0 | 0 | 0 | 83.01646 | 0 | 0 | 0 | 0 | 0 | 0
194 |  | 21B | PM2.5 | 0.4552963 | 0.7613812 | 2.979033 | 1.551124 | 26
195 |  | 21B | PM2.5 | 3.642371 | 2.153511 | 10.43603 | 2.379451 | 118
196 |  | 21B | PM2.5 | 1.593537 | 1.424414 | 8.174317 | 3.336805 | 32
197 |  | 21B | PM2.5 | 2.731778 | 1.864995 | 6.629922 | 1.280447 | 61
198 |  | 21B | PM2.5 | 2.731778 | 1.864995 | 7.909341 | 1.822323 | 72
199 |  | 21B | PM10 | 11.38241 | 3.806906 | 21.69914 | 3.291857 | 245 | 28.52939 | 0 | 0 | 0 | 0 | 0 | 71.47061 | 0 | 0 | 0 | 0 | 0
200 |  | 21B | PM10 | 5.463556 | 2.637502 | 13.60243 | 2.694932 | 116
201 |  | 21B | PM10 | 9.788871 | 3.530379 | 13.71219 | 1.528519 | 182
202 |  | 21B | PM2.5 | 3.07325 | 1.978126 | 6.894898 | 1.230971 | 62
203 |  | 21B | PM2.5 | 4.097667 | 2.284144 | 9.750859 | 1.846457 | 83
204 |  | 21B | PM2.5 | 2.390306 | 1.744543 | 7.082265 | 1.669864 | 64
205 |  | 21B | PM2.5 | 0.4552963 | 0.7613812 | 2.823813 | 1.393696 | 24
206 |  | 21B | PM2.5 | 0.4552963 | 0.7613812 | 2.44908 | 1.04834 | 28
207 |  | 21B | PM2.5 | 0.3414722 | 0.6593754 | 2.339324 | 1.275309 | 14
208 |  | 21B | PM2.5 | 0.3414722 | 0.6593754 | 2.339324 | 1.275309 | 10
210 |  | 21B | PM10 | 13.77271 | 4.187596 | 18.23561 | 1.921372 | 281
212 |  | 21B | PM10 | 11.26858 | 3.787824 | 13.97716 | 1.379618 | 248
213 |  | 21B | PM2.5 | 3.756195 | 2.186901 | 12.46492 | 3.291703 | 92
214 |  | 21B | PM2.5 | 2.276482 | 1.7025 | 5.990213 | 1.254326 | 55
215 |  | 21B | PM2.5 | 2.845602 | 1.903453 | 7.082265 | 1.402685 | 65
216 |  | 21B | PM2.5 | 0.7967686 | 1.007213 | 3.541132 | 1.252398 | 26
217 |  | 21B | PM2.5 | 0.5691204 | 0.85125 | 2.636447 | 0.9719054 | 8
218 |  | 21B | PM10 | 5.463556 | 2.637502 | 11.98043 | 2.090544 | 144
219 |  | 21B | PM2.5 | 2.048833 | 1.615133 | 5.272894 | 1.079895 | 34
220 |  | 21B | PM2.5 | 2.617954 | 1.825728 | 8.846173 | 2.378696 | 56
221 |  | 21B | PM10 | 14.11419 | 4.239191 | 14.72663 | 1.222759 | 234
222 |  | 21B | PM2.5 | 2.617954 | 1.825728 | 6.177579 | 1.160018 | 54
223 |  | 21B | PM2.5 | 1.821185 | 1.522762 | 5.725236 | 1.432263 | 41
224 |  | 21B | PM2.5 | 1.138241 | 1.203849 | 4.633184 | 1.500773 | 19
227 |  | 21B | PM2.5 | 4.211491 | 2.31565 | 9.266369 | 1.622458 | 95
228 |  | 21B | PM2.5 | 1.821185 | 1.522762 | 5.46026 | 1.302755 | 37
229 |  | 21B | PM2.5 | 0.5691204 | 0.85125 | 3.276156 | 1.500773 | 15
230 |  | 21B | PM10 | 10.47182 | 3.651456 | 15.25658 | 1.768816 | 208
231 |  | 21B | PM10 | 7.740038 | 3.139255 | 12.62013 | 1.637476 | 132
232 |  | 21B | PM10 | 5.463556 | 2.637502 | 8.361683 | 1.018362 | 66
235 |  | 21B | PM10 | 40.86285 | 7.213057 | 33.67956 | 2.208993 | 728
237 |  | 21B | PM10 | 21.2851 | 5.205865 | 26.36447 | 2.598678 | 390
238 |  | 21B | PM10 | 15.02478 | 4.373802 | 22.60382 | 2.706112 | 273
239 |  | 21B | PM10 | 6.032676 | 2.771469 | 10.17105 | 1.364621 | 135
240 |  | 21B | PM10 | 10.13034 | 3.591428 | 15.10136 | 1.791423 | 207
241 |  | 21B | PM2.5 | 0.9105927 | 1.076756 | 3.728499 | 1.214882 | 22
243 |  | 21B | PM10 | 6.715621 | 2.92414 | 11.48262 | 1.562377 | 109
244 |  | 21B | PM2.5 | 0.9105927 | 1.076756 | 3.541132 | 1.095848 | 20
245 |  | 21B | PM2.5 | 4.894436 | 2.496355 | 9.001393 | 1.317367 | 114
246 |  | 21B | PM2.5 | 2.617954 | 1.825728 | 8.439293 | 2.164912 | 64
247 |  | 21B | PM2.5 | 0.2276482 | 0.5383778 | 1.622005 | 0.919666 | 20
248 |  | 21B | PM2.5 | 0.4552963 | 0.7613812 | 2.44908 | 1.04834 | 28
249 |  | 21B | PM2.5 | 1.024417 | 1.142072 | 3.993475 | 1.238841 | 20
250 |  | 21B | PM2.5 | 0.3414722 | 0.6593754 | 2.184104 | 1.111684 | 38
251 |  | 21B | PM2.5 | 0.9105927 | 1.076756 | 3.541132 | 1.095848 | 31
252 |  | 21B | PM10 | 5.463556 | 2.637502 | 11.52808 | 1.935659 | 136
253 |  | 21B | PM2.5 | 2.276482 | 1.7025 | 6.364946 | 1.41617 | 176 | 53.25544 | 0 | 0 | 0 | 46.74456 | 0 | 0 | 0 | 0 | 0 | 0 | 0
254 |  | 21B | PM10 | 8.992103 | 3.383652 | 14.61687 | 1.890766 | 172
255 |  | 21B | PM10 | 37.67577 | 6.926058 | 32.66512 | 2.253702 | 591
256 |  | 21B | PM10 | 9.788871 | 3.530379 | 13.44721 | 1.470016 | 221
257 |  | 21B | PM10 | 7.170917 | 3.021638 | 11.1855 | 1.388436 | 113
258 |  | 21B | PM2.5 | 4.211491 | 2.31565 | 7.909341 | 1.182047 | 100
259 |  | 21B | PM2.5 | 1.365889 | 1.318751 | 4.820551 | 1.353842 | 27
260 |  | 21B | PM10 | 16.16302 | 4.536452 | 17.81542 | 1.562643 | 294
261 |  | 21B | PM2.5 | 0.3414722 | 0.6593754 | 2.261714 | 1.192093 | 13
262 |  | 21B | PM10 | 6.260325 | 2.823277 | 11.56023 | 1.698737 | 109
263 |  | 21B | PM2.5 | 3.300898 | 2.050082 | 7.192021 | 1.246981 | 68
265 |  | 21B | PM10 | 9.447399 | 3.468256 | 12.35516 | 1.285803 | 169
266 |  | 21B | PM2.5 | 0.3414722 | 0.6593754 | 2.184104 | 1.111684 | 14
267 |  | 21B | PM2.5 | 4.211491 | 2.31565 | 10.92052 | 2.253414 | 100
268 |  | 21B | PM2.5 | 0.2276482 | 0.5383778 | 1.544395 | 0.833763 | 7
269 |  | 21B | PM2.5 | 2.390306 | 1.744543 | 6.364946 | 1.348733 | 53
272 |  | 21B | PM10 | 31.52927 | 6.335954 | 24.58724 | 1.525794 | 460
273 |  | 21B | PM10 | 20.37451 | 5.093293 | 20.71684 | 1.676293 | 397
274 |  | 21B | PM2.5 | 3.300898 | 2.050082 | 6.817288 | 1.120421 | 187 | 53.25544 | 0 | 0 | 0 | 46.74456 | 0 | 0 | 0 | 0 | 0 | 0 | 0
275 |  | 21B | PM2.5 | 2.390306 | 1.744543 | 6.629922 | 1.463368 | 70
276 |  | 21B | PM2.5 | 4.325315 | 2.346734 | 9.453735 | 1.644293 | 91
277 |  | 21B | PM2.5 | 0.3414722 | 0.6593754 | 1.996738 | 0.9291305 | 24
279 |  | 21B | PM2.5 | 0.2276482 | 0.5383778 | 1.544395 | 0.833763 | 15
280 |  | 21B | PM2.5 | 4.894436 | 2.496355 | 9.906078 | 1.595479 | 108
281 |  | 21B | PM2.5 | 0.6829445 | 0.9324977 | 3.08879 | 1.111684 | 15
282 |  | 21B | PM2.5 | 4.439139 | 2.377412 | 8.361683 | 1.253369 | 112
283 |  | 21B | PM10 | 59.98529 | 8.739316 | 50.38961 | 3.368429 | 976
284 |  | 21B | PM2.5 | 1.821185 | 1.522762 | 7.192021 | 2.260154 | 59
285 |  | 21B | PM10 | 12.52065 | 3.992717 | 15.89629 | 1.606035 | 263
286 |  | 21B | PM10 | 33.35046 | 6.516373 | 41.85388 | 4.179841 | 675
287 |  | 21B | PM2.5 | 1.252065 | 1.262608 | 4.445818 | 1.256223 | 26
288 |  | 21B | PM10 | 30.61868 | 6.24379 | 31.60522 | 2.596099 | 597
289 |  | 21B | PM2.5 | 2.390306 | 1.744543 | 6.364946 | 1.348733 | 37
290 |  | 21B | PM2.5 | 2.617954 | 1.825728 | 6.629922 | 1.336118 | 78
291 |  | 21B | PM2.5 | 0.9105927 | 1.076756 | 3.618742 | 1.144409 | 24
292 |  | 21B | PM2.5 | 1.821185 | 1.522762 | 7.082265 | 2.191696 | 68
293 |  | 21B | PM2.5 | 0.4552963 | 0.7613812 | 2.44908 | 1.04834 | 12
294 |  | 21B | PM2.5 | 0.5691204 | 0.85125 | 2.636447 | 0.9719054 | 25
296 |  | 21B | PM10 | 14.79713 | 4.340541 | 17.89303 | 1.721791 | 280
297 |  | 21B | PM10 | 6.943269 | 2.973289 | 11.79306 | 1.593966 | 131
298 |  | 21B | PM2.5 | 1.479713 | 1.372599 | 4.633184 | 1.154441 | 43
299 |  | 21B | PM10 | 25.38277 | 5.684923 | 31.90234 | 3.190775 | 475
301 |  | 21B | PM2.5 | 1.935009 | 1.569627 | 5.990213 | 1.475678 | 52
302 |  | 21B | PM2.5 | 3.983843 | 2.252196 | 7.456998 | 1.110749 | 76
304 |  | 21B | PM2.5 | 0.3414722 | 0.6593754 | 1.996738 | 0.9291305 | 14
305 |  | 21B | PM2.5 | 0.5691204 | 0.85125 | 2.636447 | 0.9719054 | 35
308 |  | 21B | PM2.5 | 0.6829445 | 0.9324977 | 3.353766 | 1.3106 | 13
310 |  | 21B | PM2.5 | 0.4552963 | 0.7613812 | 2.636447 | 1.214882 | 52
312 |  | 21B | PM2.5 | 2.048833 | 1.615133 | 5.725236 | 1.273123 | 52
313 |  | 21B | PM2.5 | 0.9105927 | 1.076756 | 4.180842 | 1.527543 | 32
315 |  | 21B | PM2.5 | 0.6829445 | 0.9324977 | 3.353766 | 1.3106 | 11
317 |  | 21B | PM10 | 10.69946 | 3.690932 | 21.58938 | 3.466638 | 250
319 |  | 21B | PM2.5 | 4.894436 | 2.496355 | 10.39057 | 1.75536 | 82
320 |  | 21B | PM10 | 9.447399 | 3.468256 | 15.89629 | 2.12848 | 652 | 53.25544 | 0 | 0 | 0 | 46.74456 | 0 | 0 | 0 | 0 | 0 | 0 | 0
321 |  | 21B | PM10 | 47.35082 | 7.764595 | 32.61966 | 1.788222 | 2578 | 53.25544 | 0 | 0 | 0 | 46.74456 | 0 | 0 | 0 | 0 | 0 | 0 | 0
322 |  | 21B | PM2.5 | 1.707361 | 1.474408 | 5.007917 | 1.168905 | 168 | 53.25544 | 0 | 0 | 0 | 46.74456 | 0 | 0 | 0 | 0 | 0 | 0 | 0
325 |  | 21B | PM2.5 | 0.2276482 | 0.5383778 | 1.544395 | 0.833763 | 30
326 |  | 21B | PM10 | 22.53717 | 5.356791 | 20.07713 | 1.423292 | 1723 | 53.25544 | 0 | 0 | 0 | 46.74456 | 0 | 0 | 0 | 0 | 0 | 0 | 0
327 |  | 21B | PM10 | 22.99246 | 5.41063 | 18.45513 | 1.178796 | 1592 | 53.25544 | 0 | 0 | 0 | 46.74456 | 0 | 0 | 0 | 0 | 0 | 0 | 0
328 |  | 21B | PM2.5 | 1.138241 | 1.203849 | 3.728499 | 0.9719054 | 96
329 |  | 21B | PM2.5 | 2.617954 | 1.825728 | 6.099969 | 1.131054 | 182
330 |  | 21B | PM10 | 23.67541 | 5.490398 | 20.8266 | 1.457905 | 1449 | 53.25544 | 0 | 0 | 0 | 46.74456 | 0 | 0 | 0 | 0 | 0 | 0 | 0
331 |  | 21B | PM10 | 6.715621 | 2.92414 | 9.641102 | 1.101431 | 348 | 46.05593 | 0 | 0 | 0 | 33.13389 | 0 | 20.81018 | 0 | 0 | 0 | 0 | 0
332 |  | 21B | PM10 | 13.54507 | 4.152844 | 14.27429 | 1.197065 | 777 | 50.93742 | 0 | 0 | 19.84678 | 29.2158 | 0 | 0 | 0 | 0 | 0 | 0 | 0
333 |  | 21B | PM10 | 6.829445 | 2.948817 | 10.73315 | 1.34233 | 442 | 48.59059 | 9.384933 | 0 | 10.21718 | 31.8073 | 0 | 0 | 0 | 0 | 0 | 0 | 0
334 |  | 21B | PM2.5 | 0.2276482 | 0.5383778 | 1.544395 | 0.833763 | 40
335 |  | 21B | PM2.5 | 0.5691204 | 0.85125 | 2.636447 | 0.9719054 | 48
336 |  | 21B | PM10 | 19.00862 | 4.919607 | 18.08039 | 1.368533 | 998 | 28.52939 | 0 | 0 | 0 | 0 | 0 | 71.47061 | 0 | 0 | 0 | 0 | 0
337 |  | 21B | PM10 | 7.057093 | 2.997561 | 10.28081 | 1.191843 | 353 | 53.25544 | 0 | 0 | 0 | 46.74456 | 0 | 0 | 0 | 0 | 0 | 0 | 0
338 |  | 21B | PM2.5 | 0.4552963 | 0.7613812 | 2.44908 | 1.04834 | 27
339 |  | 21B | PM2.5 | 0.2276482 | 0.5383778 | 1.544395 | 0.833763 | 25
340 |  | 21B | PM10 | 6.487973 | 2.874151 | 9.188759 | 1.035607 | 355 | 47.07388 | 0 | 0 | 52.92612 | 0 | 0 | 0 | 0 | 0 | 0 | 0 | 0
344 |  | 21B | PM2.5 | 2.048833 | 1.615133 | 5.007917 | 0.9740871 | 112
345 |  | 21B | PM10 | 9.105927 | 3.405 | 15.25658 | 2.034138 | 552 | 38.8651 | 0 | 19.56365 | 0 | 16.512 | 0 | 0 | 0 | 0 | 0 | 25.05925 | 0
347 |  | 21B | PM2.5 | 1.252065 | 1.262608 | 5.350503 | 1.819502 | 74
348 |  | 21B | PM10 | 18.09803 | 4.800326 | 17.28547 | 1.313775 | 894 | 40.36699 | 0 | 0 | 13.18766 | 17.97817 | 0 | 0 | 0 | 0 | 0 | 28.46718 | 0
349 |  | 21B | PM10 | 8.878278 | 3.362168 | 10.73315 | 1.032562 | 484 | 22.26846 | 0 | 0 | 0 | 0 | 0 | 0 | 0 | 0 | 0 | 77.73154 | 0
351 |  | 21B | PM2.5 | 0.4552963 | 0.7613812 | 2.184104 | 0.833763 | 34
353 |  | 21B | PM2.5 | 2.048833 | 1.615133 | 5.007917 | 0.9740871 | 110