## Sheet1
Id | Area | Field | Class | Area (μm²) | ECD (μm) | Perimeter (μm) | Shape | Count | O Wt% | Na Wt% | Mg Wt% | Al Wt% | Si Wt% | K Wt% | Ca Wt% | Ti Wt% | Cr Wt% | Mn Wt% | Fe Wt% | Ni Wt%
1 |  | 30A | PM10 | 8.536806 | 3.296877 | 10.92052 | 1.111684 | 315 | 28.52939 | 0 | 0 | 0 | 0 | 0 | 71.47061 | 0 | 0 | 0 | 0 | 0
2 |  | 30A | PM2.5 | 0.4552963 | 0.7613812 | 2.184104 | 0.833763 | 1
3 |  | 30A | PM2.5 | 3.983843 | 2.252196 | 7.566755 | 1.143687 | 181 | 28.52939 | 0 | 0 | 0 | 0 | 0 | 71.47061 | 0 | 0 | 0 | 0 | 0
4 |  | 30A | PM10 | 8.878278 | 3.362168 | 11.45047 | 1.17519 | 255
5 |  | 30A | PM2.5 | 2.731778 | 1.864995 | 7.799584 | 1.772097 | 140 | 28.52939 | 0 | 0 | 0 | 0 | 0 | 71.47061 | 0 | 0 | 0 | 0 | 0
6 |  | 30A | PM2.5 | 2.390306 | 1.744543 | 6.739679 | 1.51222 | 93
7 |  | 30A | PM2.5 | 0.5691204 | 0.85125 | 2.901423 | 1.177086 | 37
8 |  | 30A | PM10 | 36.19606 | 6.788686 | 35.78606 | 2.815507 | 1257 | 52.37223 | 0 | 0 | 7.561973 | 40.06579 | 0 | 0 | 0 | 0 | 0 | 0 | 0
10 |  | 30A | PM2.5 | 1.707361 | 1.474408 | 4.898161 | 1.118229 | 44
11 |  | 30A | PM2.5 | 0.6829445 | 0.9324977 | 2.901423 | 0.9809048 | 22
12 |  | 30A | PM2.5 | 2.276482 | 1.7025 | 5.647627 | 1.114957 | 83
13 |  | 30A | PM2.5 | 0.2276482 | 0.5383778 | 1.544395 | 0.833763 | 15
14 |  | 30A | PM10 | 9.105927 | 3.405 | 14.914 | 1.943811 | 294
16 |  | 30A | PM2.5 | 1.365889 | 1.318751 | 4.180842 | 1.018362 | 65
17 |  | 30A | PM10 | 6.601797 | 2.899253 | 13.7898 | 2.292153 | 234
18 |  | 30A | PM2.5 | 4.552963 | 2.407699 | 8.361683 | 1.222034 | 146
19 |  | 30A | PM2.5 | 4.097667 | 2.284144 | 7.909341 | 1.214882 | 160
21 |  | 30A | PM2.5 | 4.552963 | 2.407699 | 7.909341 | 1.093394 | 135 | 16.98353 | 0 | 0 | 0 | 0 | 83.01647 | 0 | 0 | 0 | 0 | 0 | 0
22 |  | 30A | PM2.5 | 1.479713 | 1.372599 | 4.180842 | 0.9400264 | 41
23 |  | 30A | PM10 | 12.86212 | 4.046796 | 15.25658 | 1.440098 | 377
24 |  | 30A | PM2.5 | 0.2276482 | 0.5383778 | 1.544395 | 0.833763 | 20
25 |  | 30A | PM2.5 | 2.959426 | 1.941149 | 6.364946 | 1.089362 | 90
27 |  | 30A | PM2.5 | 2.845602 | 1.903453 | 6.364946 | 1.132936 | 98
28 |  | 30A | PM10 | 12.63447 | 4.010824 | 12.72989 | 1.020663 | 348
29 |  | 30A | PM2.5 | 0.6829445 | 0.9324977 | 3.08879 | 1.111684 | 17
30 |  | 30A | PM2.5 | 0.5691204 | 0.85125 | 2.636447 | 0.9719054 | 13
32 |  | 30A | PM2.5 | 3.07325 | 1.978126 | 6.099969 | 0.9634907 | 85
33 |  | 30A | PM10 | 9.675047 | 3.509794 | 12.51038 | 1.287294 | 310 | 28.52939 | 0 | 0 | 0 | 0 | 0 | 71.47061 | 0 | 0 | 0 | 0 | 0
34 |  | 30A | PM2.5 | 0.2276482 | 0.5383778 | 1.544395 | 0.833763 | 11
35 |  | 30A | PM2.5 | 0.5691204 | 0.85125 | 2.636447 | 0.9719054 | 31
36 |  | 30A | PM2.5 | 2.731778 | 1.864995 | 5.912603 | 1.018362 | 81
37 |  | 30A | PM2.5 | 3.300898 | 2.050082 | 6.739679 | 1.095056 | 132
39 |  | 30A | PM2.5 | 0.7967686 | 1.007213 | 3.276156 | 1.071981 | 43
40 |  | 30A | PM2.5 | 2.50413 | 1.785597 | 7.192021 | 1.643748 | 82
41 |  | 30A | PM2.5 | 4.325315 | 2.346734 | 7.831731 | 1.128464 | 115
42 |  | 30A | PM2.5 | 0.9105927 | 1.076756 | 3.276156 | 0.9379834 | 13
43 |  | 30A | PM2.5 | 0.5691204 | 0.85125 | 2.636447 | 0.9719054 | 47
45 |  | 30A | PM2.5 | 0.9105927 | 1.076756 | 3.463523 | 1.04834 | 48
46 |  | 30A | PM2.5 | 0.2276482 | 0.5383778 | 1.544395 | 0.833763 | 9
48 |  | 30A | PM2.5 | 0.2276482 | 0.5383778 | 1.544395 | 0.833763 | 10
49 |  | 30A | PM2.5 | 1.479713 | 1.372599 | 4.445818 | 1.062958 | 41
50 |  | 30A | PM2.5 | 0.7967686 | 1.007213 | 3.276156 | 1.071981 | 40
51 |  | 30A | PM10 | 8.08151 | 3.207756 | 10.54579 | 1.095105 | 288 | 53.25544 | 0 | 0 | 0 | 46.74456 | 0 | 0 | 0 | 0 | 0 | 0 | 0
52 |  | 30A | PM2.5 | 1.707361 | 1.474408 | 4.555575 | 0.9672774 | 50
53 |  | 30A | PM10 | 12.63447 | 4.010824 | 14.914 | 1.400945 | 305
54 |  | 30A | PM2.5 | 0.4552963 | 0.7613812 | 2.184104 | 0.833763 | 44
55 |  | 30A | PM2.5 | 1.479713 | 1.372599 | 4.368208 | 1.02617 | 63
56 |  | 30A | PM2.5 | 1.252065 | 1.262608 | 3.915865 | 0.9745829 | 46
57 |  | 30A | PM2.5 | 0.2276482 | 0.5383778 | 1.544395 | 0.833763 | 25
58 |  | 30A | PM10 | 5.691204 | 2.691889 | 8.814026 | 1.086262 | 165
59 |  | 30A | PM2.5 | 1.707361 | 1.474408 | 5.53787 | 1.429388 | 70
61 |  | 30A | PM2.5 | 2.162658 | 1.659392 | 5.46026 | 1.097057 | 82
62 |  | 30A | PM2.5 | 0.4552963 | 0.7613812 | 2.901423 | 1.471357 | 35
63 |  | 30A | PM2.5 | 1.024417 | 1.142072 | 3.463523 | 0.9318575 | 34
64 |  | 30A | PM10 | 18.8948 | 4.904855 | 22.94641 | 2.21757 | 562
65 |  | 30A | PM2.5 | 2.959426 | 1.941149 | 7.082265 | 1.348736 | 73
67 |  | 30A | PM2.5 | 1.479713 | 1.372599 | 4.555575 | 1.116089 | 52
68 |  | 30A | PM2.5 | 1.252065 | 1.262608 | 5.46026 | 1.894916 | 52
69 |  | 30A | PM10 | 6.260325 | 2.823277 | 12.69774 | 2.049493 | 176
70 |  | 30A | PM2.5 | 2.162658 | 1.659392 | 5.725236 | 1.206116 | 79
71 |  | 30A | PM10 | 30.84633 | 6.266958 | 27.8634 | 2.00288 | 1041 | 53.25544 | 0 | 0 | 0 | 46.74456 | 0 | 0 | 0 | 0 | 0 | 0 | 0
72 |  | 30A | PM10 | 6.601797 | 2.899253 | 9.376126 | 1.05968 | 185
74 |  | 30A | PM2.5 | 1.365889 | 1.318751 | 4.368208 | 1.111684 | 42
75 |  | 30A | PM2.5 | 0.5691204 | 0.85125 | 3.463523 | 1.677344 | 35