## Sheet1
Id | Area | Field | Class | Area (μm²) | ECD (μm) | Perimeter (μm) | Shape | Count | O Wt% | Na Wt% | Mg Wt% | Al Wt% | Si Wt% | K Wt% | Ca Wt% | Ti Wt% | Cr Wt% | Mn Wt% | Fe Wt% | Ni Wt%
1 |  | 33C | PM2.5 | 1.593537 | 1.424414 | 8.21978 | 3.374025 | 77
2 |  | 33C | PM2.5 | 1.935009 | 1.569627 | 5.272894 | 1.143418 | 135
3 |  | 33C | PM10 | 6.032676 | 2.771469 | 10.17105 | 1.364621 | 340 | 53.25544 | 0 | 0 | 0 | 46.74455 | 0 | 0 | 0 | 0 | 0 | 0 | 0
4 |  | 33C | PM2.5 | 1.024417 | 1.142072 | 3.915865 | 1.191157 | 66
5 |  | 33C | PM2.5 | 4.780611 | 2.467157 | 11.26311 | 2.111655 | 227 | 28.52939 | 0 | 0 | 0 | 0 | 0 | 71.47061 | 0 | 0 | 0 | 0 | 0
6 |  | 33C | PM2.5 | 0.5691204 | 0.85125 | 2.901423 | 1.177086 | 51
7 |  | 33C | PM2.5 | 0.7967686 | 1.007213 | 4.368208 | 1.905744 | 32
8 |  | 33C | PM2.5 | 1.821185 | 1.522762 | 4.898161 | 1.04834 | 76
9 |  | 33C | PM2.5 | 1.138241 | 1.203849 | 3.728499 | 0.9719054 | 61
10 |  | 33C | PM2.5 | 2.276482 | 1.7025 | 6.629922 | 1.536536 | 163
11 |  | 33C | PM2.5 | 2.617954 | 1.825728 | 5.912603 | 1.062639 | 162 | 53.25544 | 0 | 0 | 0 | 46.74456 | 0 | 0 | 0 | 0 | 0 | 0 | 0
12 |  | 33C | PM2.5 | 2.731778 | 1.864995 | 6.177579 | 1.111684 | 119
14 |  | 33C | PM2.5 | 0.6829445 | 0.9324977 | 3.541132 | 1.461131 | 38
15 |  | 33C | PM2.5 | 0.7967686 | 1.007213 | 3.353766 | 1.123372 | 38
16 |  | 33C | PM2.5 | 0.4552963 | 0.7613812 | 2.184104 | 0.833763 | 19
17 |  | 33C | PM2.5 | 0.6829445 | 0.9324977 | 3.353766 | 1.3106 | 27
18 |  | 33C | PM10 | 7.057093 | 2.997561 | 10.09344 | 1.148796 | 455 | 53.25544 | 0 | 0 | 0 | 46.74456 | 0 | 0 | 0 | 0 | 0 | 0 | 0
19 |  | 33C | PM10 | 7.170917 | 3.021638 | 14.16453 | 2.226485 | 378 | 53.25544 | 0 | 0 | 0 | 46.74456 | 0 | 0 | 0 | 0 | 0 | 0 | 0
20 |  | 33C | PM2.5 | 0.5691204 | 0.85125 | 3.463523 | 1.677344 | 53
21 |  | 33C | PM2.5 | 1.707361 | 1.474408 | 7.534607 | 2.645977 | 99
22 |  | 33C | PM10 | 6.715621 | 2.92414 | 13.33745 | 2.107899 | 251 | 28.52939 | 0 | 0 | 0 | 0 | 0 | 71.47061 | 0 | 0 | 0 | 0 | 0
23 |  | 33C | PM2.5 | 1.024417 | 1.142072 | 3.463523 | 0.9318575 | 64
24 |  | 33C | PM2.5 | 1.479713 | 1.372599 | 4.368208 | 1.02617 | 79
25 |  | 33C | PM10 | 12.63447 | 4.010824 | 15.36634 | 1.487215 | 662 | 22.26846 | 0 | 0 | 0 | 0 | 0 | 0 | 0 | 0 | 0 | 77.73154 | 0
26 |  | 33C | PM2.5 | 0.5691204 | 0.85125 | 2.636447 | 0.9719054 | 65
27 |  | 33C | PM10 | 52.9282 | 8.209158 | 40.76183 | 2.498103 | 2889 | 47.00485 | 0 | 0 | 9.711234 | 29.06802 | 0 | 10.45335 | 0 | 0 | 0 | 3.762547 | 0
28 |  | 33C | PM10 | 8.195334 | 3.230267 | 11.98043 | 1.393696 | 449 | 51.82964 | 0 | 0 | 12.20771 | 35.96267 | 0 | 0 | 0 | 0 | 0 | 0 | 0
29 |  | 33C | PM2.5 | 0.4552963 | 0.7613812 | 2.44908 | 1.04834 | 36
30 |  | 33C | PM2.5 | 4.780611 | 2.467157 | 9.796321 | 1.59747 | 219
31 |  | 33C | PM2.5 | 1.365889 | 1.318751 | 4.633184 | 1.250645 | 105
37 |  | 33C | PM2.5 | 0.2276482 | 0.5383778 | 1.544395 | 0.833763 | 21
39 |  | 33C | PM10 | 17.87038 | 4.770039 | 17.17571 | 1.313668 | 888 | 51.42388 | 0 | 0 | 15.68165 | 32.89446 | 0 | 0 | 0 | 0 | 0 | 0 | 0
40 |  | 33C | PM2.5 | 1.479713 | 1.372599 | 5.350503 | 1.539579 | 87