## Sheet1
Id | Area | Field | Class | Area (μm²) | ECD (μm) | Perimeter (μm) | Shape | Count | O Wt% | Na Wt% | Mg Wt% | Al Wt% | Si Wt% | S Wt% | K Wt% | Ca Wt% | Ti Wt% | Cr Wt% | Mn Wt% | Fe Wt% | Ni Wt% | Br Wt%
1 |  | 38C | PM2.5 | 0.4552963 | 0.7613812 | 2.823813 | 1.393696 | 35
2 |  | 38C | PM2.5 | 0.6829445 | 0.9324977 | 3.08879 | 1.111684 | 31
3 |  | 38C | PM2.5 | 0.3414722 | 0.6593754 | 2.184104 | 1.111684 | 22
4 |  | 38C | PM2.5 | 0.3414722 | 0.6593754 | 1.996738 | 0.9291305 | 32
5 |  | 38C | PM2.5 | 0.5691204 | 0.85125 | 2.636447 | 0.9719054 | 22
6 |  | 38C | PM2.5 | 0.6829445 | 0.9324977 | 3.541132 | 1.461131 | 53
8 |  | 38C | PM2.5 | 2.276482 | 1.7025 | 5.725236 | 1.145811 | 121
9 |  | 38C | PM2.5 | 0.9105927 | 1.076756 | 3.276156 | 0.9379834 | 44
10 |  | 38C | PM2.5 | 0.9105927 | 1.076756 | 3.541132 | 1.095848 | 34
11 |  | 38C | PM2.5 | 2.390306 | 1.744543 | 9.641102 | 3.094497 | 116
12 |  | 38C | PM2.5 | 1.138241 | 1.203849 | 3.993475 | 1.114957 | 35
13 |  | 38C | PM2.5 | 0.3414722 | 0.6593754 | 1.996738 | 0.9291305 | 15
14 |  | 38C | PM2.5 | 0.3414722 | 0.6593754 | 1.996738 | 0.9291305 | 20
15 |  | 38C | PM2.5 | 0.9105927 | 1.076756 | 3.276156 | 0.9379834 | 53
16 |  | 38C | PM2.5 | 2.390306 | 1.744543 | 7.004655 | 1.633466 | 78
18 |  | 38C | PM2.5 | 0.3414722 | 0.6593754 | 2.261714 | 1.192093 | 31
19 |  | 38C | PM2.5 | 0.5691204 | 0.85125 | 2.636447 | 0.9719054 | 23
20 |  | 38C | PM10 | 8.536806 | 3.296877 | 11.26311 | 1.182527 | 253 | 22.26846 | 0 | 0 | 0 | 0 |  | 0 | 0 | 0 | 0 | 0 | 77.73154 | 0
21 |  | 38C | PM2.5 | 0.9105927 | 1.076756 | 3.276156 | 0.9379834 | 45
22 |  | 38C | PM10 | 27.54543 | 5.922156 | 33.18176 | 3.180822 | 1015 | 53.25544 | 0 | 0 | 0 | 46.74456 |  | 0 | 0 | 0 | 0 | 0 | 0 | 0 | 0
23 |  | 38C | PM2.5 | 1.138241 | 1.203849 | 4.633184 | 1.500773 | 44
24 |  | 38C | PM2.5 | 0.3414722 | 0.6593754 | 1.996738 | 0.9291305 | 15
25 |  | 38C | PM2.5 | 2.731778 | 1.864995 | 7.004655 | 1.429283 | 93
27 |  | 38C | PM2.5 | 4.211491 | 2.31565 | 8.361683 | 1.321118 | 175 | 53.25544 | 0 | 0 | 0 | 46.74456 |  | 0 | 0 | 0 | 0 | 0 | 0 | 0
29 |  | 38C | PM2.5 | 0.6829445 | 0.9324977 | 3.08879 | 1.111684 | 26
30 |  | 38C | PM2.5 | 2.048833 | 1.615133 | 6.255189 | 1.519723 | 68
31 |  | 38C | PM10 | 6.943269 | 2.973289 | 10.17105 | 1.185654 | 264 | 16.98353 | 0 | 0 | 0 | 0 |  | 83.01647 | 0 | 0 | 0 | 0 | 0 | 0
32 |  | 38C | PM2.5 | 0.2276482 | 0.5383778 | 1.544395 | 0.833763 | 9
33 |  | 38C | PM2.5 | 4.552963 | 2.407699 | 8.096707 | 1.145811 | 183
34 |  | 38C | PM2.5 | 0.4552963 | 0.7613812 | 2.636447 | 1.214882 | 22
35 |  | 38C | PM2.5 | 2.731778 | 1.864995 | 8.891636 | 2.303075 | 118
36 |  | 38C | PM10 | 22.42334 | 5.343247 | 27.04964 | 2.596646 | 512 | 53.25544 | 0 | 0 | 0 | 46.74456 |  | 0 | 0 | 0 | 0 | 0 | 0 | 0
37 |  | 38C | PM2.5 | 0.3414722 | 0.6593754 | 2.184104 | 1.111684 | 24
38 |  | 38C | PM2.5 | 2.276482 | 1.7025 | 7.799584 | 2.126517 | 97
39 |  | 38C | PM2.5 | 0.9105927 | 1.076756 | 3.276156 | 0.9379834 | 49
41 |  | 38C | PM2.5 | 0.4552963 | 0.7613812 | 2.979033 | 1.551124 | 25
42 |  | 38C | PM2.5 | 2.390306 | 1.744543 | 5.647627 | 1.061863 | 108
43 |  | 38C | PM2.5 | 0.4552963 | 0.7613812 | 2.636447 | 1.214882 | 29
44 |  | 38C | PM2.5 | 0.2276482 | 0.5383778 | 1.544395 | 0.833763 | 18
45 |  | 38C | PM2.5 | 4.211491 | 2.31565 | 10.88837 | 2.240166 | 95
46 |  | 38C | PM2.5 | 0.2276482 | 0.5383778 | 1.544395 | 0.833763 | 9
47 |  | 38C | PM2.5 | 1.935009 | 1.569627 | 6.442555 | 1.70696 | 91
48 |  | 38C | PM2.5 | 1.707361 | 1.474408 | 4.820551 | 1.083074 | 122
49 |  | 38C | PM2.5 | 0.4552963 | 0.7613812 | 2.184104 | 0.833763 | 30
50 |  | 38C | PM2.5 | 1.138241 | 1.203849 | 3.728499 | 0.9719054 | 62
51 |  | 38C | PM2.5 | 0.2276482 | 0.5383778 | 1.544395 | 0.833763 | 29
52 |  | 38C | PM2.5 | 3.642371 | 2.153511 | 10.70101 | 2.501816 | 209
54 |  | 38C | PM2.5 | 0.5691204 | 0.85125 | 2.636447 | 0.9719054 | 26
55 |  | 38C | PM2.5 | 0.7967686 | 1.007213 | 3.08879 | 0.9528721 | 52
56 |  | 38C | PM2.5 | 1.024417 | 1.142072 | 3.463523 | 0.9318575 | 60
58 |  | 38C | PM2.5 | 0.3414722 | 0.6593754 | 1.996738 | 0.9291305 | 7
59 |  | 38C | PM2.5 | 0.2276482 | 0.5383778 | 1.544395 | 0.833763 | 29
61 |  | 38C | PM2.5 | 0.3414722 | 0.6593754 | 1.996738 | 0.9291305 | 17
62 |  | 38C | PM2.5 | 0.5691204 | 0.85125 | 3.353766 | 1.57272 | 50
64 |  | 38C | PM2.5 | 2.276482 | 1.7025 | 6.099969 | 1.300712 | 107
65 |  | 38C | PM2.5 | 0.7967686 | 1.007213 | 3.08879 | 0.9528721 | 39
68 |  | 38C | PM10 | 9.561223 | 3.489087 | 13.89955 | 1.607972 | 384
69 |  | 38C | PM2.5 | 1.935009 | 1.569627 | 5.990213 | 1.475678 | 73
70 |  | 38C | PM10 | 5.57738 | 2.664834 | 10.17105 | 1.476019 | 214
71 |  | 38C | PM2.5 | 4.780611 | 2.467157 | 8.54905 | 1.216585 | 244 | 22.26846 | 0 | 0 | 0 | 0 |  | 0 | 0 | 0 | 0 | 0 | 77.73153 | 0
72 |  | 38C | PM2.5 | 0.5691204 | 0.85125 | 2.636447 | 0.9719054 | 45
73 |  | 38C | PM2.5 | 0.6829445 | 0.9324977 | 2.823813 | 0.9291305 | 60
75 |  | 38C | PM2.5 | 1.138241 | 1.203849 | 4.103232 | 1.177086 | 84 | 53.25544 | 0 | 0 | 0 | 46.74456 |  | 0 | 0 | 0 | 0 | 0 | 0 | 0
76 |  | 38C | PM2.5 | 0.2276482 | 0.5383778 | 1.544395 | 0.833763 | 29
77 |  | 38C | PM2.5 | 1.024417 | 1.142072 | 3.463523 | 0.9318575 | 61
78 |  | 38C | PM2.5 | 0.2276482 | 0.5383778 | 1.544395 | 0.833763 | 21
79 |  | 38C | PM2.5 | 0.3414722 | 0.6593754 | 2.184104 | 1.111684 | 24
80 |  | 38C | PM2.5 | 0.3414722 | 0.6593754 | 1.996738 | 0.9291305 | 13
81 |  | 38C | PM2.5 | 0.2276482 | 0.5383778 | 1.622005 | 0.919666 | 22
82 |  | 38C | PM2.5 | 1.707361 | 1.474408 | 4.820551 | 1.083074 | 134 | 53.25544 | 0 | 0 | 0 | 46.74456 |  | 0 | 0 | 0 | 0 | 0 | 0 | 0
84 |  | 38C | PM2.5 | 2.390306 | 1.744543 | 6.177579 | 1.270496 | 139
85 |  | 38C | PM2.5 | 1.024417 | 1.142072 | 4.445818 | 1.535383 | 88
87 |  | 38C | PM2.5 | 0.9105927 | 1.076756 | 3.541132 | 1.095848 | 43
89 |  | 38C | PM2.5 | 0.3414722 | 0.6593754 | 2.261714 | 1.192093 | 26
90 |  | 38C | PM2.5 | 0.9105927 | 1.076756 | 4.258451 | 1.584781 | 43
91 |  | 38C | PM2.5 | 4.894436 | 2.496355 | 8.096707 | 1.06587 | 161
92 |  | 38C | PM2.5 | 1.024417 | 1.142072 | 4.258451 | 1.408695 | 48
94 |  | 38C | PM10 | 6.829445 | 2.948817 | 9.641102 | 1.083074 | 305 | 22.26846 | 0 | 0 | 0 | 0 |  | 0 | 0 | 0 | 0 | 0 | 77.73154 | 0
95 |  | 38C | PM2.5 | 0.2276482 | 0.5383778 | 1.544395 | 0.833763 | 25
96 |  | 38C | PM2.5 | 1.821185 | 1.522762 | 4.820551 | 1.015382 | 92
98 |  | 38C | PM2.5 | 0.5691204 | 0.85125 | 2.636447 | 0.9719054 | 42
101 |  | 38C | PM2.5 | 0.2276482 | 0.5383778 | 1.544395 | 0.833763 | 22
102 |  | 38C | PM2.5 | 1.024417 | 1.142072 | 3.463523 | 0.9318575 | 38
104 |  | 38C | PM2.5 | 3.870019 | 2.219788 | 9.531345 | 1.868037 | 161
105 |  | 38C | PM10 | 38.01724 | 6.957374 | 60.43208 | 7.644421 | 1334 | 53.25544 | 0 | 0 | 0 | 46.74456 |  | 0 | 0 | 0 | 0 | 0 | 0 | 0
106 |  | 38C | PM2.5 | 0.2276482 | 0.5383778 | 1.544395 | 0.833763 | 30
108 |  | 38C | PM2.5 | 0.9105927 | 1.076756 | 4.180842 | 1.527543 | 23
109 |  | 38C | PM2.5 | 0.5691204 | 0.85125 | 2.636447 | 0.9719054 | 16
111 |  | 38C | PM2.5 | 1.252065 | 1.262608 | 3.915865 | 0.9745829 | 82
112 |  | 38C | PM2.5 | 0.6829445 | 0.9324977 | 2.901423 | 0.9809048 | 57
113 |  | 38C | PM2.5 | 0.2276482 | 0.5383778 | 1.544395 | 0.833763 | 41
114 |  | 38C | PM2.5 | 0.2276482 | 0.5383778 | 1.544395 | 0.833763 | 27
115 |  | 38C | PM2.5 | 0.5691204 | 0.85125 | 2.714057 | 1.029968 | 37
116 |  | 38C | PM10 | 12.97595 | 4.064663 | 23.4309 | 3.366891 | 448
117 |  | 38C | PM2.5 | 0.2276482 | 0.5383778 | 1.544395 | 0.833763 | 16
119 |  | 38C | PM2.5 | 0.4552963 | 0.7613812 | 2.44908 | 1.04834 | 53
120 |  | 38C | PM2.5 | 0.2276482 | 0.5383778 | 1.544395 | 0.833763 | 16
124 |  | 38C | PM2.5 | 3.414722 | 2.085128 | 7.082265 | 1.168905 | 178
125 |  | 38C | PM2.5 | 0.2276482 | 0.5383778 | 1.544395 | 0.833763 | 26
126 |  | 38C | PM2.5 | 3.187074 | 2.014425 | 6.629922 | 1.097526 | 153
127 |  | 38C | PM2.5 | 0.3414722 | 0.6593754 | 2.184104 | 1.111684 | 21
128 |  | 38C | PM2.5 | 0.9105927 | 1.076756 | 3.541132 | 1.095848 | 59
129 |  | 38C | PM2.5 | 1.024417 | 1.142072 | 3.463523 | 0.9318575 | 56
130 |  | 38C | PM2.5 | 0.2276482 | 0.5383778 | 1.544395 | 0.833763 | 8
131 |  | 38C | PM2.5 | 0.2276482 | 0.5383778 | 1.544395 | 0.833763 | 22
132 |  | 38C | PM2.5 | 2.731778 | 1.864995 | 5.725236 | 0.9548422 | 144 | 53.25544 | 0 | 0 | 0 | 46.74456 |  | 0 | 0 | 0 | 0 | 0 | 0 | 0
133 |  | 38C | PM2.5 | 0.2276482 | 0.5383778 | 1.544395 | 0.833763 | 21
135 |  | 38C | PM2.5 | 0.2276482 | 0.5383778 | 1.544395 | 0.833763 | 9
136 |  | 38C | PM2.5 | 0.2276482 | 0.5383778 | 1.544395 | 0.833763 | 8
137 |  | 38C | PM2.5 | 0.3414722 | 0.6593754 | 1.996738 | 0.9291305 | 19
138 |  | 38C | PM2.5 | 0.6829445 | 0.9324977 | 2.901423 | 0.9809048 | 30
139 |  | 38C | PM2.5 | 0.2276482 | 0.5383778 | 1.544395 | 0.833763 | 30
140 |  | 38C | PM2.5 | 0.2276482 | 0.5383778 | 1.544395 | 0.833763 | 18
141 |  | 38C | PM10 | 6.032676 | 2.771469 | 14.31975 | 2.704898 | 257
143 |  | 38C | PM2.5 | 4.211491 | 2.31565 | 10.92052 | 2.253414 | 156
144 |  | 38C | PM2.5 | 0.7967686 | 1.007213 | 3.806109 | 1.446839 | 40