## Sheet1
Id | Area | Field | Class | Area (μm²) | ECD (μm) | Perimeter (μm) | Shape | Count | O Wt% | Na Wt% | Mg Wt% | Al Wt% | Si Wt% | K Wt% | Ca Wt% | Ti Wt% | Cr Wt% | Mn Wt% | Fe Wt% | Ni Wt%
1 |  | 42B | PM2.5 | 0.3414722 | 0.6593754 | 1.996738 | 0.9291305 | 9
2 |  | 42B | PM10 | 8.878278 | 3.362168 | 15.85083 | 2.251984 | 127
8 |  | 42B | PM2.5 | 1.252065 | 1.262608 | 3.915865 | 0.9745829 | 27
9 |  | 42B | PM2.5 | 0.2276482 | 0.5383778 | 1.544395 | 0.833763 | 5
10 |  | 42B | PM2.5 | 0.7967686 | 1.007213 | 3.541132 | 1.252398 | 20
11 |  | 42B | PM2.5 | 1.252065 | 1.262608 | 3.915865 | 0.9745829 | 28
12 |  | 42B | PM10 | 35.39929 | 6.713552 | 25.19481 | 1.426979 | 643 | 41.77897 | 0 | 0 | 8.899735 | 19.15311 | 0 | 30.16818 | 0 | 0 | 0 | 0 | 0
13 |  | 42B | PM10 | 10.58564 | 3.671247 | 16.08366 | 1.944655 | 187
14 |  | 42B | PM10 | 6.374149 | 2.848827 | 9.641102 | 1.160436 | 149 | 53.25544 | 0 | 0 | 0 | 46.74456 | 0 | 0 | 0 | 0 | 0 | 0 | 0
17 |  | 42B | PM2.5 | 1.024417 | 1.142072 | 4.368208 | 1.482245 | 21
18 |  | 42B | PM2.5 | 1.935009 | 1.569627 | 5.647627 | 1.311714 | 41
19 |  | 42B | PM2.5 | 0.4552963 | 0.7613812 | 2.184104 | 0.833763 | 22