## Sheet1
Id | Area | Field | Class | Area (μm²) | ECD (μm) | Perimeter (μm) | Shape | Count | O Wt% | Na Wt% | Mg Wt% | Al Wt% | Si Wt% | Cl Wt% | K Wt% | Ca Wt% | Ti Wt% | Cr Wt% | Mn Wt% | Fe Wt% | Ni Wt% | Br Wt%
2 |  | 47A | PM2.5 | 0.3414722 | 0.6593754 | 1.996738 | 0.9291305 | 37
3 |  | 47A | PM2.5 | 1.935009 | 1.569627 | 5.53787 | 1.261225 | 92
4 |  | 47A | PM2.5 | 0.2276482 | 0.5383778 | 1.544395 | 0.833763 | 21
5 |  | 47A | PM2.5 | 1.593537 | 1.424414 | 4.555575 | 1.036369 | 57
6 |  | 47A | PM2.5 | 0.7967686 | 1.007213 | 3.08879 | 0.9528721 | 62
17 |  | 47A | PM2.5 | 2.390306 | 1.744543 | 5.912603 | 1.163842 | 126
19 |  | 47A | PM2.5 | 0.3414722 | 0.6593754 | 2.184104 | 1.111684 | 32
20 |  | 47A | PM10 | 6.260325 | 2.823277 | 10.35842 | 1.363893 | 304 | 53.25544 | 0 | 0 | 0 | 46.74456 |  | 0 | 0 | 0 | 0 | 0 | 0 | 0
21 |  | 47A | PM2.5 | 0.5691204 | 0.85125 | 2.636447 | 0.9719054 | 36
22 |  | 47A | PM2.5 | 0.6829445 | 0.9324977 | 3.541132 | 1.461131 | 47
23 |  | 47A | PM10 | 12.40682 | 3.974526 | 12.8075 | 1.052103 | 486 | 47.07388 | 0 | 0 | 52.92612 | 0 |  | 0 | 0 | 0 | 0 | 0 | 0 | 0
24 |  | 47A | PM10 | 11.38241 | 3.806906 | 12.65228 | 1.119164 | 714 | 44.82388 | 0 | 0 | 0 | 35.87859 |  | 19.29752 | 0 | 0 | 0 | 0 | 0 | 0 | 0
25 |  | 47A | PM2.5 | 0.5691204 | 0.85125 | 2.636447 | 0.9719054 | 35
26 |  | 47A | PM10 | 10.47182 | 3.651456 | 18.98508 | 2.739006 | 463 | 53.25544 | 0 | 0 | 0 | 46.74456 |  | 0 | 0 | 0 | 0 | 0 | 0 | 0
28 |  | 47A | PM2.5 | 3.07325 | 1.978126 | 6.629922 | 1.138175 | 144
30 |  | 47A | PM2.5 | 0.3414722 | 0.6593754 | 2.184104 | 1.111684 | 29
32 |  | 47A | PM10 | 18.32568 | 4.830422 | 27.83125 | 3.363533 | 841
34 |  | 47A | PM2.5 | 0.2276482 | 0.5383778 | 1.544395 | 0.833763 | 17
35 |  | 47A | PM2.5 | 3.528547 | 2.119595 | 7.004655 | 1.106542 | 184
40 |  | 47A | PM2.5 | 4.552963 | 2.407699 | 10.73315 | 2.013496 | 171
41 |  | 47A | PM10 | 18.4395 | 4.8454 | 16.19341 | 1.131665 | 862 | 38.08672 | 0 | 0 | 0 | 25.19619 |  | 13.89075 | 0 | 0 | 0 | 0 | 22.82633 | 0 | 0
42 |  | 47A | PM10 | 42.34256 | 7.342494 | 32.16731 | 1.944655 | 1445 | 16.93634 | 48.67385 | 0 | 0 | 0 | 34.38982 | 0 | 0 | 0 | 0 | 0 | 0 | 0
44 |  | 47A | PM2.5 | 0.4552963 | 0.7613812 | 2.184104 | 0.833763 | 16
45 |  | 47A | PM2.5 | 0.5691204 | 0.85125 | 2.901423 | 1.177086 | 55
47 |  | 47A | PM2.5 | 2.390306 | 1.744543 | 6.739679 | 1.51222 | 152 | 28.52939 | 0 | 0 | 0 | 0 |  | 0 | 71.47061 | 0 | 0 | 0 | 0 | 0
48 |  | 47A | PM10 | 31.30162 | 6.313039 | 22.8688 | 1.329566 | 952 | 49.44874 | 0 | 6.922986 | 19.25947 | 24.3688 |  | 0 | 0 | 0 | 0 | 0 | 0 | 0
49 |  | 47A | PM2.5 | 0.2276482 | 0.5383778 | 1.544395 | 0.833763 | 43
50 |  | 47A | PM10 | 8.08151 | 3.207756 | 12.16779 | 1.457878 | 278
51 |  | 47A | PM10 | 7.057093 | 2.997561 | 10.17105 | 1.166531 | 314
52 |  | 47A | PM10 | 11.61006 | 3.844786 | 13.89955 | 1.324212 | 657 | 53.25544 | 0 | 0 | 0 | 46.74456 |  | 0 | 0 | 0 | 0 | 0 | 0 | 0
54 |  | 47A | PM2.5 | 0.3414722 | 0.6593754 | 1.996738 | 0.9291305 | 58
55 |  | 47A | PM2.5 | 0.2276482 | 0.5383778 | 1.622005 | 0.919666 | 24
56 |  | 47A | PM2.5 | 0.7967686 | 1.007213 | 3.541132 | 1.252398 | 68
57 |  | 47A | PM10 | 25.95189 | 5.748302 | 19.25006 | 1.136279 | 688 | 28.52939 | 0 | 0 | 0 | 0 |  | 0 | 71.47061 | 0 | 0 | 0 | 0 | 0
58 |  | 47A | PM2.5 | 0.7967686 | 1.007213 | 3.806109 | 1.446839 | 56