## Sheet1
Id | Area | Field | Class | Area (μm²) | ECD (μm) | Perimeter (μm) | Shape | Count | O Wt% | Na Wt% | Mg Wt% | Al Wt% | Si Wt% | S Wt% | K Wt% | Ca Wt% | Ti Wt% | Cr Wt% | Mn Wt% | Fe Wt% | Ni Wt%
1 |  | 4A | PM2.5 | 0.4552963 | 0.7613812 | 2.823813 | 1.393696
2 |  | 4A | PM2.5 | 0.7967686 | 1.007213 | 3.276156 | 1.071981
3 |  | 4A | PM2.5 | 0.2276482 | 0.5383778 | 1.622005 | 0.919666
5 |  | 4A | PM2.5 | 2.048833 | 1.615133 | 6.177579 | 1.482245
6 |  | 4A | PM2.5 | 2.617954 | 1.825728 | 6.629922 | 1.336118
7 |  | 4A | PM10 | 9.105927 | 3.405 | 14.83639 | 1.923633
8 |  | 4A | PM10 | 64.99355 | 9.096832 | 63.83682 | 4.989562 |  | 43.32742 | 0 | 0 | 0 | 0 | 18.8616 | 0 | 37.81098 | 0 | 0 | 0 | 0 | 0
9 |  | 4A | PM2.5 | 0.4552963 | 0.7613812 | 2.44908 | 1.04834
10 |  | 4A | PM2.5 | 0.2276482 | 0.5383778 | 1.544395 | 0.833763
12 |  | 4A | PM2.5 | 2.162658 | 1.659392 | 5.46026 | 1.097057
13 |  | 4A | PM2.5 | 1.365889 | 1.318751 | 5.61548 | 1.837166
14 |  | 4A | PM2.5 | 1.935009 | 1.569627 | 5.272894 | 1.143418 |  | 22.26846 | 0 | 0 | 0 | 0 |  | 0 | 0 | 0 | 0 | 0 | 77.73154 | 0
15 |  | 4A | PM2.5 | 0.6829445 | 0.9324977 | 3.08879 | 1.111684
16 |  | 4A | PM2.5 | 0.4552963 | 0.7613812 | 2.44908 | 1.04834
27 |  | 4A | PM10 | 17.30126 | 4.693469 | 22.97856 | 2.42861
30 |  | 4A | PM2.5 | 3.756195 | 2.186901 | 8.361683 | 1.481254
34 |  | 4A | PM10 | 29.82191 | 6.162015 | 21.8865 | 1.278225 |  | 48.98038 | 0 | 0 | 0 | 0 | 26.06687 | 0 | 24.95276 | 0 | 0 | 0 | 0 | 0
35 |  | 4A | PM2.5 | 0.4552963 | 0.7613812 | 2.714057 | 1.28746
37 |  | 4A | PM2.5 | 3.187074 | 2.014425 | 9.796321 | 2.396205
39 |  | 4A | PM10 | 6.943269 | 2.973289 | 19.62479 | 4.414039
54 |  | 4A | PM2.5 | 4.894436 | 2.496355 | 9.453735 | 1.453096 |  | 53.25544 | 0 | 0 | 0 | 46.74456 |  | 0 | 0 | 0 | 0 | 0 | 0 | 0
55 |  | 4A | PM2.5 | 1.365889 | 1.318751 | 4.368208 | 1.111684
57 |  | 4A | PM2.5 | 3.187074 | 2.014425 | 8.251927 | 1.700234
58 |  | 4A | PM2.5 | 4.666787 | 2.437609 | 8.814026 | 1.32471
59 |  | 4A | PM2.5 | 4.894436 | 2.496355 | 7.909341 | 1.01711
60 |  | 4A | PM2.5 | 0.5691204 | 0.85125 | 2.636447 | 0.9719054
61 |  | 4A | PM2.5 | 2.390306 | 1.744543 | 7.192021 | 1.722022
62 |  | 4A | PM10 | 12.86212 | 4.046796 | 25.72476 | 4.094305
63 |  | 4A | PM10 | 8.08151 | 3.207756 | 12.09018 | 1.43934 |  | 59.95054 | 0 | 0 | 0 | 0 | 40.04946 | 0 | 0 | 0 | 0 | 0 | 0 | 0
64 |  | 4A | PM10 | 30.84633 | 6.266958 | 25.64715 | 1.696934 |  | 45.41599 | 0 | 0 | 16.01688 | 24.90632 |  | 13.66081 | 0 | 0 | 0 | 0 | 0 | 0
65 |  | 4A | PM2.5 | 0.7967686 | 1.007213 | 3.541132 | 1.252398
66 |  | 4A | PM10 | 6.715621 | 2.92414 | 9.718712 | 1.119235 |  | 22.26846 | 0 | 0 | 0 | 0 |  | 0 | 0 | 0 | 0 | 0 | 77.73154 | 0
67 |  | 4A | PM2.5 | 0.2276482 | 0.5383778 | 1.544395 | 0.833763
68 |  | 4A | PM2.5 | 1.821185 | 1.522762 | 5.195284 | 1.179382
69 |  | 4A | PM2.5 | 0.4552963 | 0.7613812 | 2.44908 | 1.04834
71 |  | 4A | PM2.5 | 2.048833 | 1.615133 | 5.46026 | 1.158004
73 |  | 4A | PM2.5 | 2.617954 | 1.825728 | 6.364946 | 1.231452
74 |  | 4A | PM2.5 | 3.870019 | 2.219788 | 7.831731 | 1.261225 |  | 47.07388 | 0 | 0 | 52.92612 | 0 |  | 0 | 0 | 0 | 0 | 0 | 0 | 0
77 |  | 4A | PM2.5 | 1.365889 | 1.318751 | 4.103232 | 0.9809048
82 |  | 4A | PM10 | 9.447399 | 3.468256 | 14.53926 | 1.780585
83 |  | 4A | PM2.5 | 0.3414722 | 0.6593754 | 1.996738 | 0.9291305
84 |  | 4A | PM2.5 | 0.4552963 | 0.7613812 | 2.44908 | 1.04834
85 |  | 4A | PM2.5 | 0.5691204 | 0.85125 | 2.636447 | 0.9719054
86 |  | 4A | PM2.5 | 3.07325 | 1.978126 | 6.552312 | 1.111684
87 |  | 4A | PM10 | 19.57774 | 4.99271 | 21.27894 | 1.840465
88 |  | 4A | PM2.5 | 0.7967686 | 1.007213 | 3.353766 | 1.123372
89 |  | 4A | PM10 | 10.81329 | 3.710513 | 13.25984 | 1.293925
90 |  | 4A | PM2.5 | 0.7967686 | 1.007213 | 3.541132 | 1.252398
91 |  | 4A | PM2.5 | 0.2276482 | 0.5383778 | 1.622005 | 0.919666
93 |  | 4A | PM2.5 | 2.731778 | 1.864995 | 9.343979 | 2.543363
95 |  | 4A | PM2.5 | 3.07325 | 1.978126 | 6.364946 | 1.049015
96 |  | 4A | PM2.5 | 0.6829445 | 0.9324977 | 2.823813 | 0.9291305
97 |  | 4A | PM2.5 | 0.2276482 | 0.5383778 | 1.544395 | 0.833763
98 |  | 4A | PM2.5 | 1.138241 | 1.203849 | 4.180842 | 1.222034
99 |  | 4A | PM10 | 9.105927 | 3.405 | 12.99487 | 1.47574
101 |  | 4A | PM2.5 | 0.2276482 | 0.5383778 | 1.544395 | 0.833763
102 |  | 4A | PM2.5 | 0.6829445 | 0.9324977 | 2.823813 | 0.9291305
103 |  | 4A | PM2.5 | 0.5691204 | 0.85125 | 3.618742 | 1.831054
104 |  | 4A | PM10 | 11.38241 | 3.806906 | 19.06269 | 2.54053
105 |  | 4A | PM10 | 9.561223 | 3.489087 | 13.07248 | 1.422304
106 |  | 4A | PM2.5 | 1.365889 | 1.318751 | 4.820551 | 1.353842
107 |  | 4A | PM10 | 8.08151 | 3.207756 | 14.53926 | 2.081529
108 |  | 4A | PM2.5 | 0.4552963 | 0.7613812 | 2.44908 | 1.04834
109 |  | 4A | PM2.5 | 0.2276482 | 0.5383778 | 1.544395 | 0.833763
110 |  | 4A | PM2.5 | 3.07325 | 1.978126 | 8.174317 | 1.730195
111 |  | 4A | PM2.5 | 4.894436 | 2.496355 | 14.69448 | 3.510719
112 |  | 4A | PM2.5 | 0.3414722 | 0.6593754 | 2.261714 | 1.192093
113 |  | 4A | PM10 | 15.93537 | 4.504392 | 18.37752 | 1.686559
114 |  | 4A | PM2.5 | 0.2276482 | 0.5383778 | 1.622005 | 0.919666
116 |  | 4A | PM10 | 23.44776 | 5.463938 | 22.40314 | 1.70336 |  | 50.88979 | 0 | 0 | 20.25456 | 28.85565 |  | 0 | 0 | 0 | 0 | 0 | 0 | 0
117 |  | 4A | PM2.5 | 3.187074 | 2.014425 | 6.817288 | 1.160436
119 |  | 4A | PM2.5 | 3.870019 | 2.219788 | 8.54905 | 1.50284
121 |  | 4A | PM2.5 | 3.528547 | 2.119595 | 10.17105 | 2.333062
129 |  | 4A | PM2.5 | 0.6829445 | 0.9324977 | 2.823813 | 0.9291305
130 |  | 4A | PM10 | 13.31742 | 4.117798 | 18.11254 | 1.960329
131 |  | 4A | PM2.5 | 0.9105927 | 1.076756 | 3.276156 | 0.9379834 |  | 53.25544 | 0 | 0 | 0 | 46.74456 |  | 0 | 0 | 0 | 0 | 0 | 0 | 0