## Sheet1
Id | Area | Field | Class | Area (μm²) | ECD (μm) | Perimeter (μm) | Shape | Count | O Wt% | Na Wt% | Mg Wt% | Al Wt% | Si Wt% | K Wt% | Ca Wt% | Ti Wt% | Cr Wt% | Mn Wt% | Fe Wt% | Ni Wt%
3 |  | 51B | PM2.5 | 0.4552963 | 0.7613812 | 2.44908 | 1.04834 | 26
4 |  | 51B | PM10 | 40.74902 | 7.203004 | 24.82007 | 1.203037 | 2315 | 30.87803 | 0 | 0 | 0 | 4.440086 | 0 | 64.68189 | 0 | 0 | 0 | 0 | 0
5 |  | 51B | PM10 | 12.7483 | 4.02885 | 15.89629 | 1.577355 | 760 | 51.91177 | 0 | 0 | 11.50445 | 36.58378 | 0 | 0 | 0 | 0 | 0 | 0 | 0
6 |  | 51B | PM2.5 | 0.9105927 | 1.076756 | 3.276156 | 0.9379834 | 53
7 |  | 51B | PM2.5 | 0.2276482 | 0.5383778 | 1.544395 | 0.833763 | 36
8 |  | 51B | PM2.5 | 2.731778 | 1.864995 | 5.990213 | 1.045272 | 170
9 |  | 51B | PM2.5 | 2.845602 | 1.903453 | 13.11794 | 4.81224 | 245
10 |  | 51B | PM2.5 | 0.4552963 | 0.7613812 | 2.44908 | 1.04834 | 37
11 |  | 51B | PM2.5 | 0.3414722 | 0.6593754 | 1.996738 | 0.9291305 | 16
12 |  | 51B | PM10 | 19.80539 | 5.021654 | 20.63923 | 1.711567 | 840 | 53.25544 | 0 | 0 | 0 | 46.74456 | 0 | 0 | 0 | 0 | 0 | 0 | 0
13 |  | 51B | PM2.5 | 0.7967686 | 1.007213 | 3.276156 | 1.071981 | 50
14 |  | 51B | PM2.5 | 1.138241 | 1.203849 | 3.915865 | 1.072041 | 57
16 |  | 51B | PM2.5 | 0.2276482 | 0.5383778 | 1.544395 | 0.833763 | 46
18 |  | 51B | PM2.5 | 0.3414722 | 0.6593754 | 1.996738 | 0.9291305 | 36
19 |  | 51B | PM2.5 | 2.50413 | 1.785597 | 8.096707 | 2.083292 | 115
20 |  | 51B | PM2.5 | 0.9105927 | 1.076756 | 3.276156 | 0.9379834 | 54
22 |  | 51B | PM2.5 | 1.024417 | 1.142072 | 3.728499 | 1.079895 | 78
24 |  | 51B | PM2.5 | 0.9105927 | 1.076756 | 3.541132 | 1.095848 | 70
25 |  | 51B | PM2.5 | 0.4552963 | 0.7613812 | 2.44908 | 1.04834 | 44
26 |  | 51B | PM2.5 | 0.2276482 | 0.5383778 | 1.544395 | 0.833763 | 31
27 |  | 51B | PM2.5 | 1.821185 | 1.522762 | 4.820551 | 1.015382 | 115
28 |  | 51B | PM2.5 | 0.6829445 | 0.9324977 | 2.823813 | 0.9291305 | 69 | 53.25544 | 0 | 0 | 0 | 46.74455 | 0 | 0 | 0 | 0 | 0 | 0 | 0
29 |  | 51B | PM2.5 | 0.2276482 | 0.5383778 | 1.544395 | 0.833763 | 39
30 |  | 51B | PM10 | 5.349732 | 2.609883 | 10.01583 | 1.492219 | 349 | 28.52939 | 0 | 0 | 0 | 0 | 0 | 71.47061 | 0 | 0 | 0 | 0 | 0
31 |  | 51B | PM2.5 | 2.731778 | 1.864995 | 6.739679 | 1.323193 | 252 | 53.25544 | 0 | 0 | 0 | 46.74456 | 0 | 0 | 0 | 0 | 0 | 0 | 0
32 |  | 51B | PM2.5 | 3.756195 | 2.186901 | 7.269631 | 1.11961 | 283 | 53.25544 | 0 | 0 | 0 | 46.74456 | 0 | 0 | 0 | 0 | 0 | 0 | 0
33 |  | 51B | PM2.5 | 1.024417 | 1.142072 | 4.820551 | 1.805123 | 44
34 |  | 51B | PM10 | 7.284741 | 3.045525 | 10.2032 | 1.137232 | 419 | 47.07387 | 0 | 0 | 52.92612 | 0 | 0 | 0 | 0 | 0 | 0 | 0 | 0
35 |  | 51B | PM2.5 | 3.414722 | 2.085128 | 6.552312 | 1.000516 | 326 | 53.25544 | 0 | 0 | 0 | 46.74456 | 0 | 0 | 0 | 0 | 0 | 0 | 0
36 |  | 51B | PM2.5 | 1.365889 | 1.318751 | 4.820551 | 1.353842 | 83
37 |  | 51B | PM2.5 | 1.252065 | 1.262608 | 4.180842 | 1.11094 | 111
38 |  | 51B | PM2.5 | 1.138241 | 1.203849 | 3.728499 | 0.9719054 | 70
39 |  | 51B | PM2.5 | 1.593537 | 1.424414 | 6.707532 | 2.246743 | 141
40 |  | 51B | PM10 | 9.105927 | 3.405 | 11.63784 | 1.183616 | 476 | 22.26846 | 0 | 0 | 0 | 0 | 0 | 0 | 0 | 0 | 0 | 77.73154 | 0
41 |  | 51B | PM2.5 | 0.5691204 | 0.85125 | 2.636447 | 0.9719054 | 64
43 |  | 51B | PM2.5 | 0.3414722 | 0.6593754 | 2.339324 | 1.275309 | 38
44 |  | 51B | PM10 | 5.918852 | 2.745199 | 9.906078 | 1.319338 | 396 | 53.25544 | 0 | 0 | 0 | 46.74456 | 0 | 0 | 0 | 0 | 0 | 0 | 0
45 |  | 51B | PM2.5 | 0.6829445 | 0.9324977 | 2.823813 | 0.9291305 | 32 | 53.25544 | 0 | 0 | 0 | 46.74456 | 0 | 0 | 0 | 0 | 0 | 0 | 0
46 |  | 51B | PM2.5 | 0.2276482 | 0.5383778 | 1.544395 | 0.833763 | 33
47 |  | 51B | PM2.5 | 2.845602 | 1.903453 | 6.177579 | 1.067217 | 169
48 |  | 51B | PM10 | 31.1878 | 6.30155 | 23.4309 | 1.400823 | 1321 | 52.14937 | 0 | 0 | 9.470125 | 38.3805 | 0 | 0 | 0 | 0 | 0 | 0 | 0
49 |  | 51B | PM2.5 | 0.6829445 | 0.9324977 | 4.103232 | 1.96181 | 46
50 |  | 51B | PM2.5 | 0.6829445 | 0.9324977 | 3.08879 | 1.111684 | 41
51 |  | 51B | PM2.5 | 0.6829445 | 0.9324977 | 4.258451 | 2.113042 | 98
52 |  | 51B | PM2.5 | 0.3414722 | 0.6593754 | 1.996738 | 0.9291305 | 12
54 |  | 51B | PM2.5 | 4.780611 | 2.467157 | 8.361683 | 1.163842 | 267 | 16.98353 | 0 | 0 | 0 | 0 | 83.01647 | 0 | 0 | 0 | 0 | 0 | 0
55 |  | 51B | PM2.5 | 0.4552963 | 0.7613812 | 2.184104 | 0.833763 | 37
56 |  | 51B | PM2.5 | 0.3414722 | 0.6593754 | 2.184104 | 1.111684 | 36
57 |  | 51B | PM2.5 | 1.821185 | 1.522762 | 4.742941 | 0.9829501 | 143
58 |  | 51B | PM2.5 | 2.845602 | 1.903453 | 6.364946 | 1.132936 | 225 | 53.25544 | 0 | 0 | 0 | 46.74456 | 0 | 0 | 0 | 0 | 0 | 0 | 0
59 |  | 51B | PM2.5 | 1.252065 | 1.262608 | 5.272894 | 1.767101 | 141
60 |  | 51B | PM10 | 63.85531 | 9.016824 | 34.95898 | 1.523038 | 2962 | 47.43511 | 0 | 0 | 17.45932 | 25.60441 | 5.432095 | 4.069075 | 0 | 0 | 0 | 0 | 0
61 |  | 51B | PM10 | 74.09948 | 9.713207 | 43.50803 | 2.03289 | 2788 | 43.31034 | 0 | 0 | 0 | 27.94334 | 0 | 28.74632 | 0 | 0 | 0 | 0 | 0
62 |  | 51B | PM10 | 6.943269 | 2.973289 | 14.3519 | 2.360721 | 446 | 22.26846 | 0 | 0 | 0 | 0 | 0 | 0 | 0 | 0 | 0 | 77.73154 | 0
63 |  | 51B | PM10 | 7.398565 | 3.069226 | 10.73315 | 1.239074 | 464
64 |  | 51B | PM2.5 | 0.5691204 | 0.85125 | 2.636447 | 0.9719054 | 38
65 |  | 51B | PM2.5 | 0.2276482 | 0.5383778 | 1.544395 | 0.833763 | 14
66 |  | 51B | PM2.5 | 0.2276482 | 0.5383778 | 1.544395 | 0.833763 | 44 | 40.04856 | 0 | 0 | 0 | 0 | 0 | 0 | 59.95144 | 0 | 0 | 0 | 0
67 |  | 51B | PM2.5 | 1.024417 | 1.142072 | 3.915865 | 1.191157 | 100
68 |  | 51B | PM2.5 | 0.2276482 | 0.5383778 | 1.544395 | 0.833763 | 40
69 |  | 51B | PM2.5 | 0.7967686 | 1.007213 | 3.353766 | 1.123372 | 61
70 |  | 51B | PM10 | 5.918852 | 2.745199 | 9.001393 | 1.089362 | 395 | 40.04856 | 0 | 0 | 0 | 0 | 0 | 0 | 59.95144 | 0 | 0 | 0 | 0
72 |  | 51B | PM2.5 | 3.983843 | 2.252196 | 8.54905 | 1.459902 | 138
75 |  | 51B | PM2.5 | 4.325315 | 2.346734 | 8.174317 | 1.229349 | 230
76 |  | 51B | PM2.5 | 0.7967686 | 1.007213 | 3.541132 | 1.252398 | 58
77 |  | 51B | PM2.5 | 0.2276482 | 0.5383778 | 1.622005 | 0.919666 | 33
80 |  | 51B | PM2.5 | 0.2276482 | 0.5383778 | 1.544395 | 0.833763 | 21