## Sheet1
Id | Area | Field | Class | Area (μm²) | ECD (μm) | Perimeter (μm) | Shape | Count | O Wt% | Na Wt% | Mg Wt% | Al Wt% | Si Wt% | K Wt% | Ca Wt% | Ti Wt% | Cr Wt% | Mn Wt% | Fe Wt% | Ni Wt%
2 |  | 54A | PM10 | 15.48008 | 4.439577 | 15.74107 | 1.273754 | 802 | 48.57379 | 0 | 0 | 9.851036 | 31.36855 | 0 | 10.20662 | 0 | 0 | 0 | 0 | 0
6 |  | 54A | PM2.5 | 0.3414722 | 0.6593754 | 1.996738 | 0.9291305 | 30
8 |  | 54A | PM2.5 | 0.9105927 | 1.076756 | 3.728499 | 1.214882 | 83
10 |  | 54A | PM2.5 | 0.3414722 | 0.6593754 | 2.261714 | 1.192093 | 31
15 |  | 54A | PM2.5 | 0.2276482 | 0.5383778 | 1.544395 | 0.833763 | 33
17 |  | 54A | PM2.5 | 2.390306 | 1.744543 | 5.912603 | 1.163842 | 152
19 |  | 54A | PM2.5 | 1.252065 | 1.262608 | 5.085527 | 1.643748 | 101
25 |  | 54A | PM2.5 | 0.2276482 | 0.5383778 | 1.544395 | 0.833763 | 15
26 |  | 54A | PM2.5 | 2.50413 | 1.785597 | 7.004655 | 1.559218 | 161
30 |  | 54A | PM2.5 | 0.3414722 | 0.6593754 | 1.996738 | 0.9291305 | 31
31 |  | 54A | PM2.5 | 1.821185 | 1.522762 | 5.53787 | 1.340052 | 116
32 |  | 54A | PM2.5 | 2.959426 | 1.941149 | 7.192021 | 1.390864 | 168
33 |  | 54A | PM10 | 6.487973 | 2.874151 | 12.27755 | 1.848862 | 372 | 22.26846 | 0 | 0 | 0 | 0 | 0 | 0 | 0 | 0 | 0 | 77.73154 | 0
34 |  | 54A | PM2.5 | 0.2276482 | 0.5383778 | 1.544395 | 0.833763 | 11
35 |  | 54A | PM2.5 | 0.4552963 | 0.7613812 | 2.184104 | 0.833763 | 21
37 |  | 54A | PM2.5 | 1.935009 | 1.569627 | 5.53787 | 1.261225 | 129
40 |  | 54A | PM2.5 | 0.3414722 | 0.6593754 | 2.339324 | 1.275309 | 39
43 |  | 54A | PM2.5 | 0.2276482 | 0.5383778 | 1.544395 | 0.833763 | 12
44 |  | 54A | PM2.5 | 2.50413 | 1.785597 | 6.177579 | 1.212746 | 220 | 53.25544 | 0 | 0 | 0 | 46.74456 | 0 | 0 | 0 | 0 | 0 | 0 | 0
46 |  | 54A | PM2.5 | 0.4552963 | 0.7613812 | 2.44908 | 1.04834 | 41
49 |  | 54A | PM2.5 | 4.211491 | 2.31565 | 7.347241 | 1.020006 | 384 | 53.25544 | 0 | 0 | 0 | 46.74456 | 0 | 0 | 0 | 0 | 0 | 0 | 0
50 |  | 54A | PM2.5 | 0.2276482 | 0.5383778 | 1.544395 | 0.833763 | 16
51 |  | 54A | PM2.5 | 0.2276482 | 0.5383778 | 1.544395 | 0.833763 | 23
54 |  | 54A | PM10 | 6.601797 | 2.899253 | 11.26311 | 1.52913 | 337 | 28.52939 | 0 | 0 | 0 | 0 | 0 | 71.47061 | 0 | 0 | 0 | 0 | 0
56 |  | 54A | PM2.5 | 0.4552963 | 0.7613812 | 2.823813 | 1.393696 | 62
57 |  | 54A | PM2.5 | 0.2276482 | 0.5383778 | 1.622005 | 0.919666 | 7
58 |  | 54A | PM2.5 | 0.6829445 | 0.9324977 | 3.08879 | 1.111684 | 55