## Sheet1
Id | Area | Field | Class | Area (μm²) | ECD (μm) | Perimeter (μm) | Shape | Count | O Wt% | Na Wt% | Mg Wt% | Al Wt% | Si Wt% | K Wt% | Ca Wt% | Ti Wt% | Cr Wt% | Mn Wt% | Fe Wt% | Ni Wt%
3 |  | 54B | PM2.5 | 1.252065 | 1.262608 | 4.368208 | 1.212746 | 55
4 |  | 54B | PM10 | 7.512389 | 3.092745 | 12.8075 | 1.737564 | 440 | 46.65244 | 0 | 0 | 18.39247 | 24.7592 | 10.1959 | 0 | 0 | 0 | 0 | 0 | 0
5 |  | 54B | PM2.5 | 1.138241 | 1.203849 | 3.806109 | 1.012788 | 96 | 53.25544 | 0 | 0 | 0 | 46.74456 | 0 | 0 | 0 | 0 | 0 | 0 | 0
6 |  | 54B | PM2.5 | 0.2276482 | 0.5383778 | 1.544395 | 0.833763 | 7
7 |  | 54B | PM2.5 | 0.3414722 | 0.6593754 | 2.261714 | 1.192093 | 36
8 |  | 54B | PM2.5 | 0.3414722 | 0.6593754 | 1.996738 | 0.9291305 | 14
9 |  | 54B | PM10 | 52.70055 | 8.191485 | 38.23514 | 2.207498 | 2210 | 41.59643 | 0 | 10.21366 | 13.45032 | 15.19675 | 0 | 0 | 0 | 0 | 0 | 19.54284 | 0
10 |  | 54B | PM2.5 | 2.276482 | 1.7025 | 6.552312 | 1.500773 | 146 | 28.52939 | 0 | 0 | 0 | 0 | 0 | 71.47061 | 0 | 0 | 0 | 0 | 0
11 |  | 54B | PM2.5 | 0.2276482 | 0.5383778 | 1.622005 | 0.919666 | 30
12 |  | 54B | PM2.5 | 1.024417 | 1.142072 | 4.180842 | 1.357816 | 40
13 |  | 54B | PM2.5 | 3.642371 | 2.153511 | 8.361683 | 1.527543 | 253 | 53.25544 | 0 | 0 | 0 | 46.74456 | 0 | 0 | 0 | 0 | 0 | 0 | 0
14 |  | 54B | PM10 | 5.463556 | 2.637502 | 15.39849 | 3.45359 | 275 | 28.52939 | 0 | 0 | 0 | 0 | 0 | 71.47061 | 0 | 0 | 0 | 0 | 0