## Sheet1
Id | Area | Field | Class | Area (μm²) | ECD (μm) | Perimeter (μm) | Shape | Count | O Wt% | Na Wt% | Mg Wt% | Al Wt% | Si Wt% | K Wt% | Ca Wt% | Ti Wt% | Cr Wt% | Mn Wt% | Fe Wt% | Ni Wt%
1 |  | 5B | PM2.5 | 1.252065 | 1.262608 | 5.195284 | 1.715465
2 |  | 5B | PM2.5 | 1.024417 | 1.142072 | 4.180842 | 1.357816
3 |  | 5B | PM2.5 | 3.528547 | 2.119595 | 9.001393 | 1.827316
4 |  | 5B | PM2.5 | 2.276482 | 1.7025 | 8.06456 | 2.27346
5 |  | 5B | PM2.5 | 1.821185 | 1.522762 | 6.894898 | 2.077264
6 |  | 5B | PM2.5 | 0.3414722 | 0.6593754 | 1.996738 | 0.9291305
7 |  | 5B | PM2.5 | 1.252065 | 1.262608 | 4.820551 | 1.476919
11 |  | 5B | PM2.5 | 1.365889 | 1.318751 | 5.53787 | 1.786735
13 |  | 5B | PM2.5 | 0.2276482 | 0.5383778 | 1.544395 | 0.833763
14 |  | 5B | PM2.5 | 0.3414722 | 0.6593754 | 2.184104 | 1.111684
17 |  | 5B | PM10 | 10.13034 | 3.591428 | 13.07248 | 1.342399 |  | 16.98353 | 0 | 0 | 0 | 0 | 83.01647 | 0 | 0 | 0 | 0 | 0 | 0
18 |  | 5B | PM2.5 | 0.3414722 | 0.6593754 | 2.261714 | 1.192093
19 |  | 5B | PM10 | 7.967686 | 3.185086 | 17.5183 | 3.065079
20 |  | 5B | PM2.5 | 2.845602 | 1.903453 | 7.192021 | 1.446498
21 |  | 5B | PM2.5 | 0.2276482 | 0.5383778 | 1.622005 | 0.919666
22 |  | 5B | PM2.5 | 0.7967686 | 1.007213 | 3.728499 | 1.388436
25 |  | 5B | PM2.5 | 2.390306 | 1.744543 | 6.442555 | 1.381825
26 |  | 5B | PM2.5 | 1.024417 | 1.142072 | 3.993475 | 1.238841
31 |  | 5B | PM2.5 | 0.4552963 | 0.7613812 | 2.44908 | 1.04834
32 |  | 5B | PM10 | 31.98457 | 6.381537 | 21.91865 | 1.195301 |  | 31.70942 | 0 | 17.18633 | 0 | 0 | 0 | 51.10424 | 0 | 0 | 0 | 0 | 0
34 |  | 5B | PM2.5 | 0.6829445 | 0.9324977 | 3.08879 | 1.111684
35 |  | 5B | PM2.5 | 0.9105927 | 1.076756 | 4.368208 | 1.667526
36 |  | 5B | PM2.5 | 0.4552963 | 0.7613812 | 2.184104 | 0.833763
39 |  | 5B | PM2.5 | 0.6829445 | 0.9324977 | 3.08879 | 1.111684
41 |  | 5B | PM2.5 | 1.024417 | 1.142072 | 3.728499 | 1.079895
42 |  | 5B | PM10 | 7.170917 | 3.021638 | 11.56023 | 1.483025 |  | 28.52939 | 0 | 0 | 0 | 0 | 0 | 71.47061 | 0 | 0 | 0 | 0 | 0
43 |  | 5B | PM10 | 10.81329 | 3.710513 | 13.71219 | 1.383712
44 |  | 5B | PM2.5 | 1.138241 | 1.203849 | 3.993475 | 1.114957
45 |  | 5B | PM2.5 | 0.2276482 | 0.5383778 | 1.622005 | 0.919666
46 |  | 5B | PM2.5 | 0.3414722 | 0.6593754 | 1.996738 | 0.9291305
47 |  | 5B | PM10 | 6.601797 | 2.899253 | 12.43277 | 1.863218 |  | 28.52939 | 0 | 0 | 0 | 0 | 0 | 71.47061 | 0 | 0 | 0 | 0 | 0
49 |  | 5B | PM2.5 | 1.365889 | 1.318751 | 4.180842 | 1.018362
50 |  | 5B | PM2.5 | 0.3414722 | 0.6593754 | 1.996738 | 0.9291305
52 |  | 5B | PM10 | 7.626214 | 3.116087 | 13.44721 | 1.886886 |  | 53.25544 | 0 | 0 | 0 | 46.74456 | 0 | 0 | 0 | 0 | 0 | 0 | 0
53 |  | 5B | PM2.5 | 2.048833 | 1.615133 | 7.799584 | 2.362797
54 |  | 5B | PM10 | 10.92711 | 3.729991 | 12.8075 | 1.194575
55 |  | 5B | PM2.5 | 0.3414722 | 0.6593754 | 1.996738 | 0.9291305
58 |  | 5B | PM2.5 | 0.4552963 | 0.7613812 | 2.184104 | 0.833763
60 |  | 5B | PM2.5 | 0.5691204 | 0.85125 | 2.636447 | 0.9719054
61 |  | 5B | PM2.5 | 1.593537 | 1.424414 | 4.633184 | 1.071981
62 |  | 5B | PM10 | 26.86248 | 5.84828 | 26.62944 | 2.10072 |  | 28.5294 | 0 | 0 | 0 | 0 | 0 | 71.47061 | 0 | 0 | 0 | 0 | 0
63 |  | 5B | PM2.5 | 2.162658 | 1.659392 | 6.364946 | 1.490705
64 |  | 5B | PM2.5 | 0.2276482 | 0.5383778 | 1.622005 | 0.919666
65 |  | 5B | PM2.5 | 0.2276482 | 0.5383778 | 1.622005 | 0.919666
69 |  | 5B | PM2.5 | 0.9105927 | 1.076756 | 3.463523 | 1.04834
71 |  | 5B | PM2.5 | 1.138241 | 1.203849 | 3.728499 | 0.9719054
73 |  | 5B | PM2.5 | 1.138241 | 1.203849 | 4.633184 | 1.500773
74 |  | 5B | PM2.5 | 0.3414722 | 0.6593754 | 2.184104 | 1.111684
76 |  | 5B | PM2.5 | 4.211491 | 2.31565 | 11.71545 | 2.593416
78 |  | 5B | PM10 | 7.398565 | 3.069226 | 13.71219 | 2.022349 |  | 28.52939 | 0 | 0 | 0 | 0 | 0 | 71.47061 | 0 | 0 | 0 | 0 | 0
79 |  | 5B | PM2.5 | 0.5691204 | 0.85125 | 3.276156 | 1.500773
80 |  | 5B | PM2.5 | 0.2276482 | 0.5383778 | 1.544395 | 0.833763
81 |  | 5B | PM2.5 | 3.300898 | 2.050082 | 6.894898 | 1.146077 |  | 53.25544 | 0 | 0 | 0 | 46.74456 | 0 | 0 | 0 | 0 | 0 | 0 | 0
82 |  | 5B | PM10 | 5.57738 | 2.664834 | 13.25984 | 2.508631
83 |  | 5B | PM2.5 | 0.3414722 | 0.6593754 | 2.184104 | 1.111684
85 |  | 5B | PM2.5 | 0.5691204 | 0.85125 | 2.636447 | 0.9719054
86 |  | 5B | PM2.5 | 0.3414722 | 0.6593754 | 2.261714 | 1.192093
88 |  | 5B | PM2.5 | 0.5691204 | 0.85125 | 3.08879 | 1.334021
89 |  | 5B | PM2.5 | 2.50413 | 1.785597 | 7.082265 | 1.593961 |  | 53.25544 | 0 | 0 | 0 | 46.74456 | 0 | 0 | 0 | 0 | 0 | 0 | 0
90 |  | 5B | PM2.5 | 4.211491 | 2.31565 | 8.814026 | 1.467922
91 |  | 5B | PM10 | 14.34183 | 4.273241 | 13.82194 | 1.060043 |  | 48.9189 | 8.59566 | 0 | 9.905973 | 32.57948 | 0 | 0 | 0 | 0 | 0 | 0 | 0
92 |  | 5B | PM2.5 | 0.9105927 | 1.076756 | 3.541132 | 1.095848
93 |  | 5B | PM2.5 | 0.7967686 | 1.007213 | 3.276156 | 1.071981
97 |  | 5B | PM2.5 | 0.9105927 | 1.076756 | 4.180842 | 1.527543
98 |  | 5B | PM2.5 | 0.2276482 | 0.5383778 | 1.544395 | 0.833763
100 |  | 5B | PM2.5 | 3.983843 | 2.252196 | 7.721974 | 1.19109
101 |  | 5B | PM2.5 | 2.959426 | 1.941149 | 10.43603 | 2.928555
102 |  | 5B | PM2.5 | 4.439139 | 2.377412 | 9.796321 | 1.720352
103 |  | 5B | PM10 | 19.23627 | 4.948978 | 17.81542 | 1.31299
105 |  | 5B | PM2.5 | 1.593537 | 1.424414 | 5.272894 | 1.388436
107 |  | 5B | PM2.5 | 3.642371 | 2.153511 | 7.004655 | 1.071962 |  | 53.25544 | 0 | 0 | 0 | 46.74456 | 0 | 0 | 0 | 0 | 0 | 0 | 0
108 |  | 5B | PM2.5 | 3.756195 | 2.186901 | 10.54579 | 2.356134
109 |  | 5B | PM2.5 | 2.390306 | 1.744543 | 7.534607 | 1.889983
111 |  | 5B | PM10 | 8.422982 | 3.274824 | 11.10789 | 1.165701
112 |  | 5B | PM2.5 | 0.2276482 | 0.5383778 | 1.544395 | 0.833763
114 |  | 5B | PM2.5 | 3.756195 | 2.186901 | 9.453735 | 1.893429
115 |  | 5B | PM2.5 | 1.252065 | 1.262608 | 3.915865 | 0.9745829
117 |  | 5B | PM2.5 | 0.3414722 | 0.6593754 | 2.261714 | 1.192093
118 |  | 5B | PM2.5 | 1.821185 | 1.522762 | 5.725236 | 1.432263
120 |  | 5B | PM10 | 24.13071 | 5.542939 | 37.3626 | 4.603565 |  | 53.25544 | 0 | 0 | 0 | 46.74456 | 0 | 0 | 0 | 0 | 0 | 0 | 0
122 |  | 5B | PM2.5 | 0.3414722 | 0.6593754 | 1.996738 | 0.9291305
123 |  | 5B | PM2.5 | 0.2276482 | 0.5383778 | 1.544395 | 0.833763
124 |  | 5B | PM2.5 | 0.9105927 | 1.076756 | 3.463523 | 1.04834
125 |  | 5B | PM2.5 | 3.300898 | 2.050082 | 6.817288 | 1.120421 |  | 53.25544 | 0 | 0 | 0 | 46.74456 | 0 | 0 | 0 | 0 | 0 | 0 | 0
126 |  | 5B | PM2.5 | 0.3414722 | 0.6593754 | 1.996738 | 0.9291305
127 |  | 5B | PM2.5 | 0.2276482 | 0.5383778 | 1.544395 | 0.833763
129 |  | 5B | PM2.5 | 0.9105927 | 1.076756 | 3.541132 | 1.095848
132 |  | 5B | PM2.5 | 0.6829445 | 0.9324977 | 3.541132 | 1.461131
133 |  | 5B | PM2.5 | 4.780611 | 2.467157 | 9.828468 | 1.607972
134 |  | 5B | PM10 | 10.81329 | 3.710513 | 16.45839 | 1.993458
135 |  | 5B | PM2.5 | 2.731778 | 1.864995 | 9.079002 | 2.401159
136 |  | 5B | PM2.5 | 0.3414722 | 0.6593754 | 1.996738 | 0.9291305
137 |  | 5B | PM2.5 | 0.6829445 | 0.9324977 | 2.823813 | 0.9291305
138 |  | 5B | PM2.5 | 0.3414722 | 0.6593754 | 2.184104 | 1.111684
139 |  | 5B | PM2.5 | 0.2276482 | 0.5383778 | 1.544395 | 0.833763
140 |  | 5B | PM2.5 | 1.593537 | 1.424414 | 5.990213 | 1.791894
141 |  | 5B | PM2.5 | 1.593537 | 1.424414 | 5.272894 | 1.388436
142 |  | 5B | PM2.5 | 0.4552963 | 0.7613812 | 2.184104 | 0.833763
143 |  | 5B | PM2.5 | 0.9105927 | 1.076756 | 3.541132 | 1.095848
144 |  | 5B | PM10 | 14.22801 | 4.25625 | 16.08366 | 1.446824 |  | 28.52939 | 0 | 0 | 0 | 0 | 0 | 71.47061 | 0 | 0 | 0 | 0 | 0
147 |  | 5B | PM2.5 | 0.7967686 | 1.007213 | 3.276156 | 1.071981
148 |  | 5B | PM10 | 8.195334 | 3.230267 | 16.98834 | 2.80237 |  | 53.25544 | 0 | 0 | 0 | 46.74456 | 0 | 0 | 0 | 0 | 0 | 0 | 0
149 |  | 5B | PM2.5 | 4.211491 | 2.31565 | 7.831731 | 1.158963
150 |  | 5B | PM10 | 7.057093 | 2.997561 | 14.80424 | 2.471362 |  | 53.25544 | 0 | 0 | 0 | 46.74456 | 0 | 0 | 0 | 0 | 0 | 0 | 0