## Sheet1
Id | Area | Field | Class | Area (μm²) | ECD (μm) | Perimeter (μm) | Shape | Count | O Wt% | Na Wt% | Mg Wt% | Al Wt% | Si Wt% | K Wt% | Ca Wt% | Ti Wt% | Cr Wt% | Mn Wt% | Fe Wt% | Ni Wt%
6 |  | 60A | PM2.5 | 0.3647623 | 0.6814909 | 1.95493 | 0.833763 | 27
8 |  | 60A | PM2.5 | 0.5471435 | 0.8346525 | 2.527516 | 0.9291305 | 22
10 |  | 60A | PM2.5 | 0.7295246 | 0.9637736 | 2.764689 | 0.833763 | 36
11 |  | 60A | PM10 | 6.200959 | 2.809859 | 9.103825 | 1.063602 | 201
12 |  | 60A | PM2.5 | 0.7295246 | 0.9637736 | 3.100102 | 1.04834 | 29
13 |  | 60A | PM2.5 | 2.553336 | 1.803055 | 6.339136 | 1.252398 | 109
14 |  | 60A | PM2.5 | 0.7295246 | 0.9637736 | 2.764689 | 0.833763 | 27
15 |  | 60A | PM2.5 | 0.5471435 | 0.8346525 | 2.764689 | 1.111684 | 29
16 |  | 60A | PM2.5 | 0.5471435 | 0.8346525 | 2.527516 | 0.9291305 | 40
18 |  | 60A | PM2.5 | 1.094287 | 1.180377 | 5.251512 | 2.005523 | 41
19 |  | 60A | PM2.5 | 3.647623 | 2.155063 | 7.247135 | 1.145811 | 92 | 22.26846 | 0 | 0 | 0 | 0 | 0 | 0 | 0 | 0 | 0 | 77.73154 | 0
20 |  | 60A | PM2.5 | 3.10048 | 1.98687 | 6.911722 | 1.226122 | 95
21 |  | 60A | PM2.5 | 1.823812 | 1.52386 | 4.719619 | 0.9719054 | 56
23 |  | 60A | PM2.5 | 0.5471435 | 0.8346525 | 2.961169 | 1.275309 | 20
24 |  | 60A | PM2.5 | 0.7295246 | 0.9637736 | 3.337274 | 1.214882 | 23
25 |  | 60A | PM2.5 | 0.3647623 | 0.6814909 | 1.95493 | 0.833763 | 7
26 |  | 60A | PM2.5 | 0.9119058 | 1.077532 | 3.337274 | 0.9719054 | 62
29 |  | 60A | PM2.5 | 1.459049 | 1.362982 | 4.147033 | 0.9379834 | 59
30 |  | 60A | PM2.5 | 2.553336 | 1.803055 | 6.437376 | 1.291516 | 99
31 |  | 60A | PM2.5 | 1.823812 | 1.52386 | 5.292205 | 1.222034 | 77
32 |  | 60A | PM10 | 7.295246 | 3.04772 | 11.39417 | 1.41617 | 274 | 53.25544 | 0 | 0 | 0 | 46.74456 | 0 | 0 | 0 | 0 | 0 | 0 | 0
33 |  | 60A | PM2.5 | 2.188574 | 1.669305 | 5.292205 | 1.018362 | 85
36 |  | 60A | PM2.5 | 1.823812 | 1.52386 | 4.719619 | 0.9719054 | 102
37 |  | 60A | PM2.5 | 1.094287 | 1.180377 | 3.90986 | 1.111684 | 39
38 |  | 60A | PM2.5 | 3.282861 | 2.044473 | 6.911722 | 1.158004 | 129
39 |  | 60A | PM2.5 | 4.377148 | 2.360754 | 7.386067 | 0.9918031 | 170 | 22.26846 | 0 | 0 | 0 | 0 | 0 | 0 | 0 | 0 | 0 | 77.73154 | 0
40 |  | 60A | PM2.5 | 3.465242 | 2.100496 | 7.247135 | 1.206116 | 114
41 |  | 60A | PM2.5 | 0.9119058 | 1.077532 | 3.337274 | 0.9719054 | 48
42 |  | 60A | PM10 | 15.13764 | 4.390198 | 19.07496 | 1.912754 | 411
43 |  | 60A | PM10 | 59.63864 | 8.714027 | 28.55489 | 1.087986 | 2034 | 53.25544 | 0 | 0 | 0 | 46.74456 | 0 | 0 | 0 | 0 | 0 | 0 | 0
47 |  | 60A | PM2.5 | 4.559529 | 2.409434 | 7.917961 | 1.0942 | 149
48 |  | 60A | PM2.5 | 0.3647623 | 0.6814909 | 1.95493 | 0.833763 | 36
49 |  | 60A | PM2.5 | 0.7295246 | 0.9637736 | 2.764689 | 0.833763 | 58
50 |  | 60A | PM2.5 | 1.459049 | 1.362982 | 4.384206 | 1.04834 | 16
51 |  | 60A | PM2.5 | 3.647623 | 2.155063 | 8.964892 | 1.753357 | 126
52 |  | 60A | PM2.5 | 3.647623 | 2.155063 | 7.484308 | 1.222034 | 100
54 |  | 60A | PM10 | 16.4143 | 4.57158 | 15.63944 | 1.185796 | 339 | 53.25544 | 0 | 0 | 0 | 46.74456 | 0 | 0 | 0 | 0 | 0 | 0 | 0
55 |  | 60A | PM2.5 | 0.3647623 | 0.6814909 | 1.95493 | 0.833763 | 35
56 |  | 60A | PM2.5 | 3.282861 | 2.044473 | 7.582548 | 1.393696 | 79
59 |  | 60A | PM2.5 | 3.647623 | 2.155063 | 6.911722 | 1.042204 | 129
60 |  | 60A | PM10 | 6.383341 | 2.850881 | 10.34724 | 1.334722 | 237 | 53.25544 | 0 | 0 | 0 | 46.74456 | 0 | 0 | 0 | 0 | 0 | 0 | 0
61 |  | 60A | PM10 | 39.02957 | 7.049396 | 31.31957 | 1.999991 | 1123 | 28.52939 | 0 | 0 | 0 | 0 | 0 | 71.47061 | 0 | 0 | 0 | 0 | 0
62 |  | 60A | PM10 | 7.112865 | 3.009382 | 14.73144 | 2.42793 | 190 | 53.25544 | 0 | 0 | 0 | 46.74456 | 0 | 0 | 0 | 0 | 0 | 0 | 0
63 |  | 60A | PM10 | 39.94147 | 7.131274 | 28.08054 | 1.571003 | 1111 | 28.52939 | 0 | 0 | 0 | 0 | 0 | 71.47061 | 0 | 0 | 0 | 0 | 0
64 |  | 60A | PM10 | 14.95526 | 4.363671 | 18.54306 | 1.829613 | 457 | 28.52939 | 0 | 0 | 0 | 0 | 0 | 71.47061 | 0 | 0 | 0 | 0 | 0
65 |  | 60A | PM2.5 | 1.459049 | 1.362982 | 4.147033 | 0.9379834 | 62
66 |  | 60A | PM2.5 | 0.9119058 | 1.077532 | 3.672687 | 1.177086 | 49
68 |  | 60A | PM2.5 | 1.459049 | 1.362982 | 4.719619 | 1.214882 | 53
69 |  | 60A | PM2.5 | 0.3647623 | 0.6814909 | 1.95493 | 0.833763 | 21
70 |  | 60A | PM2.5 | 0.7295246 | 0.9637736 | 3.337274 | 1.214882 | 37
73 |  | 60A | PM10 | 28.0867 | 5.980058 | 48.69363 | 6.717903 | 828 | 53.25544 | 0 | 0 | 0 | 46.74456 | 0 | 0 | 0 | 0 | 0 | 0 | 0
74 |  | 60A | PM2.5 | 1.64143 | 1.44566 | 5.055032 | 1.238841 | 76
76 |  | 60A | PM2.5 | 0.3647623 | 0.6814909 | 1.95493 | 0.833763 | 27
79 |  | 60A | PM2.5 | 0.9119058 | 1.077532 | 3.90986 | 1.334021 | 53
81 |  | 60A | PM2.5 | 1.276668 | 1.274953 | 4.147033 | 1.071981 | 66
83 |  | 60A | PM10 | 8.207152 | 3.232595 | 13.68451 | 1.815751 | 266 | 53.25544 | 0 | 0 | 0 | 46.74456 | 0 | 0 | 0 | 0 | 0 | 0 | 0
84 |  | 60A | PM2.5 | 1.459049 | 1.362982 | 5.963031 | 1.939341 | 87
85 |  | 60A | PM2.5 | 2.370955 | 1.737468 | 5.529377 | 1.02617 | 103
86 |  | 60A | PM2.5 | 0.3647623 | 0.6814909 | 2.05317 | 0.919666 | 26
87 |  | 60A | PM2.5 | 1.64143 | 1.44566 | 4.719619 | 1.079895 | 71
88 |  | 60A | PM2.5 | 1.276668 | 1.274953 | 4.147033 | 1.071981 | 61
89 |  | 60A | PM2.5 | 2.188574 | 1.669305 | 5.529377 | 1.111684 | 95
92 |  | 60A | PM2.5 | 0.5471435 | 0.8346525 | 2.527516 | 0.9291305 | 20
93 |  | 60A | PM2.5 | 2.188574 | 1.669305 | 5.86479 | 1.250645 | 85
94 |  | 60A | PM2.5 | 0.7295246 | 0.9637736 | 3.100102 | 1.04834 | 28
96 |  | 60A | PM2.5 | 0.7295246 | 0.9637736 | 3.100102 | 1.04834 | 49