## Sheet1
Id | Area | Field | Class | Area (μm²) | ECD (μm) | Perimeter (μm) | Shape | Count | O Wt% | Na Wt% | Mg Wt% | Al Wt% | Si Wt% | P Wt% | S Wt% | K Wt% | Ca Wt% | Ti Wt% | Cr Wt% | Mn Wt% | Fe Wt% | Ni Wt% | Br Wt%
1 |  | 60C | PM2.5 | 3.414722 | 2.085128 | 7.192021 | 1.205415 | 142
2 |  | 60C | PM2.5 | 3.528547 | 2.119595 | 7.379388 | 1.228104 | 145 | 22.26846 | 0 | 0 | 0 | 0 |  |  | 0 | 0 | 0 | 0 | 0 | 77.73154 | 0
3 |  | 60C | PM2.5 | 2.50413 | 1.785597 | 6.552312 | 1.36434 | 110
4 |  | 60C | PM10 | 5.463556 | 2.637502 | 10.01583 | 1.461131 | 275 | 47.07388 | 0 | 0 | 52.92612 | 0 |  |  | 0 | 0 | 0 | 0 | 0 | 0 | 0
5 |  | 60C | PM10 | 5.57738 | 2.664834 | 13.82194 | 2.725826 | 243
6 |  | 60C | PM2.5 | 3.414722 | 2.085128 | 8.439293 | 1.659766 | 152
7 |  | 60C | PM10 | 41.43197 | 7.263113 | 36.33484 | 2.535719 | 2511 | 53.25544 | 0 | 0 | 0 | 46.74456 |  |  | 0 | 0 | 0 | 0 | 0 | 0 | 0
8 |  | 60C | PM2.5 | 3.07325 | 1.978126 | 6.099969 | 0.9634907 | 153
10 |  | 60C | PM2.5 | 2.390306 | 1.744543 | 5.725236 | 1.091248 | 113
11 |  | 60C | PM2.5 | 2.959426 | 1.941149 | 6.099969 | 1.000548 | 103
12 |  | 60C | PM2.5 | 4.211491 | 2.31565 | 7.534607 | 1.072693 | 198
13 |  | 60C | PM10 | 7.512389 | 3.092745 | 10.35842 | 1.136578 | 296
14 |  | 60C | PM2.5 | 1.365889 | 1.318751 | 4.820551 | 1.353842 | 52
15 |  | 60C | PM2.5 | 1.024417 | 1.142072 | 3.993475 | 1.238841 | 70
16 |  | 60C | PM2.5 | 4.439139 | 2.377412 | 8.62666 | 1.334064 | 242 | 53.25544 | 0 | 0 | 0 | 46.74456 |  |  | 0 | 0 | 0 | 0 | 0 | 0 | 0
18 |  | 60C | PM10 | 15.93537 | 4.504392 | 17.92518 | 1.604556 | 850 | 28.52939 | 0 | 0 | 0 | 0 |  |  | 0 | 71.47061 | 0 | 0 | 0 | 0 | 0
19 |  | 60C | PM2.5 | 0.2276482 | 0.5383778 | 1.544395 | 0.833763 | 11
20 |  | 60C | PM2.5 | 3.983843 | 2.252196 | 7.004655 | 0.9800798 | 173 | 22.26846 | 0 | 0 | 0 | 0 |  |  | 0 | 0 | 0 | 0 | 0 | 77.73154 | 0
22 |  | 60C | PM2.5 | 0.4552963 | 0.7613812 | 2.44908 | 1.04834 | 44
23 |  | 60C | PM2.5 | 0.2276482 | 0.5383778 | 1.544395 | 0.833763 | 11
25 |  | 60C | PM2.5 | 1.138241 | 1.203849 | 4.898161 | 1.677344 | 50
26 |  | 60C | PM2.5 | 0.2276482 | 0.5383778 | 1.544395 | 0.833763 | 12
27 |  | 60C | PM10 | 13.20359 | 4.100163 | 17.81542 | 1.91289 | 597 | 38.44721 | 0 | 0 | 0 | 18.74961 |  |  | 0 | 42.80318 | 0 | 0 | 0 | 0 | 0
28 |  | 60C | PM2.5 | 2.731778 | 1.864995 | 5.912603 | 1.018362 | 127
29 |  | 60C | PM2.5 | 1.593537 | 1.424414 | 4.368208 | 0.9528721 | 86
30 |  | 60C | PM2.5 | 0.6829445 | 0.9324977 | 3.276156 | 1.250645 | 53
31 |  | 60C | PM10 | 8.764454 | 3.340546 | 13.10462 | 1.559245 | 517 | 53.25544 | 0 | 0 | 0 | 46.74456 |  |  | 0 | 0 | 0 | 0 | 0 | 0 | 0
32 |  | 60C | PM10 | 7.398565 | 3.069226 | 10.73315 | 1.239074 | 420 | 53.25544 | 0 | 0 | 0 | 46.74456 |  |  | 0 | 0 | 0 | 0 | 0 | 0 | 0
33 |  | 60C | PM2.5 | 1.252065 | 1.262608 | 5.428113 | 1.872669 | 90
34 |  | 60C | PM2.5 | 1.252065 | 1.262608 | 4.820551 | 1.476919 | 73
35 |  | 60C | PM2.5 | 1.024417 | 1.142072 | 3.993475 | 1.238841 | 53
36 |  | 60C | PM10 | 21.05746 | 5.177952 | 25.13051 | 2.38664 | 1071 | 38.43487 | 0 | 0 | 0 | 0 | 15.53498 |  | 0 | 46.03014 | 0 | 0 | 0 | 0 | 0
38 |  | 60C | PM2.5 | 0.2276482 | 0.5383778 | 1.544395 | 0.833763 | 26
39 |  | 60C | PM10 | 7.853862 | 3.162254 | 13.71219 | 1.905111 | 262
40 |  | 60C | PM2.5 | 3.07325 | 1.978126 | 6.287336 | 1.023589 | 157 | 53.25544 | 0 | 0 | 0 | 46.74456 |  |  | 0 | 0 | 0 | 0 | 0 | 0 | 0
42 |  | 60C | PM2.5 | 1.138241 | 1.203849 | 3.728499 | 0.9719054 | 89
43 |  | 60C | PM2.5 | 0.2276482 | 0.5383778 | 1.544395 | 0.833763 | 25
45 |  | 60C | PM2.5 | 1.024417 | 1.142072 | 3.993475 | 1.238841 | 50
46 |  | 60C | PM2.5 | 0.3414722 | 0.6593754 | 1.996738 | 0.9291305 | 28
47 |  | 60C | PM2.5 | 3.642371 | 2.153511 | 9.079002 | 1.80087 | 155
49 |  | 60C | PM2.5 | 0.2276482 | 0.5383778 | 1.544395 | 0.833763 | 14
50 |  | 60C | PM2.5 | 0.4552963 | 0.7613812 | 2.44908 | 1.04834 | 28
51 |  | 60C | PM10 | 11.95153 | 3.900918 | 13.63458 | 1.237799 | 704 | 53.25544 | 0 | 0 | 0 | 46.74456 |  |  | 0 | 0 | 0 | 0 | 0 | 0 | 0
52 |  | 60C | PM2.5 | 0.7967686 | 1.007213 | 3.08879 | 0.9528721 | 37
54 |  | 60C | PM2.5 | 0.2276482 | 0.5383778 | 1.544395 | 0.833763 | 17
55 |  | 60C | PM2.5 | 0.2276482 | 0.5383778 | 1.544395 | 0.833763 | 22
57 |  | 60C | PM2.5 | 0.6829445 | 0.9324977 | 2.901423 | 0.9809048 | 62
59 |  | 60C | PM2.5 | 0.2276482 | 0.5383778 | 1.544395 | 0.833763 | 9
60 |  | 60C | PM2.5 | 0.9105927 | 1.076756 | 3.463523 | 1.04834 | 77
62 |  | 60C | PM10 | 18.21185 | 4.815397 | 19.2822 | 1.624611 | 1018 | 53.25544 | 0 | 0 | 0 | 46.74456 |  |  | 0 | 0 | 0 | 0 | 0 | 0 | 0
63 |  | 60C | PM10 | 5.463556 | 2.637502 | 9.906078 | 1.429283 | 132
64 |  | 60C | PM2.5 | 0.7967686 | 1.007213 | 4.180842 | 1.745763 | 76
65 |  | 60C | PM2.5 | 1.024417 | 1.142072 | 3.728499 | 1.079895 | 40
67 |  | 60C | PM10 | 21.51275 | 5.23363 | 20.07713 | 1.491068 | 884 | 39.51297 | 0 | 17.77441 | 0 | 18.26894 |  |  | 0 | 0 | 0 | 0 | 0 | 24.44368 | 0
68 |  | 60C | PM2.5 | 0.5691204 | 0.85125 | 2.636447 | 0.9719054 | 35
70 |  | 60C | PM2.5 | 0.2276482 | 0.5383778 | 1.544395 | 0.833763 | 27
71 |  | 60C | PM10 | 7.967686 | 3.185086 | 13.25984 | 1.756041 | 389 | 53.25544 | 0 | 0 | 0 | 46.74456 |  |  | 0 | 0 | 0 | 0 | 0 | 0 | 0
72 |  | 60C | PM2.5 | 0.3414722 | 0.6593754 | 2.184104 | 1.111684 | 31
74 |  | 60C | PM2.5 | 1.821185 | 1.522762 | 5.725236 | 1.432263 | 104
75 |  | 60C | PM10 | 7.853862 | 3.162254 | 10.28081 | 1.070931 | 189
78 |  | 60C | PM2.5 | 3.300898 | 2.050082 | 6.817288 | 1.120421 | 65 | 22.26846 | 0 | 0 | 0 | 0 |  |  | 0 | 0 | 0 | 0 | 0 | 77.73154 | 0
79 |  | 60C | PM2.5 | 0.2276482 | 0.5383778 | 1.544395 | 0.833763 | 13
80 |  | 60C | PM2.5 | 1.365889 | 1.318751 | 4.633184 | 1.250645 | 79
81 |  | 60C | PM10 | 6.829445 | 2.948817 | 10.81076 | 1.361813 | 356 | 53.25544 | 0 | 0 | 0 | 46.74456 |  |  | 0 | 0 | 0 | 0 | 0 | 0 | 0
82 |  | 60C | PM2.5 | 1.024417 | 1.142072 | 3.915865 | 1.191157 | 77
84 |  | 60C | PM2.5 | 3.528547 | 2.119595 | 6.817288 | 1.048136 | 142 | 53.25544 | 0 | 0 | 0 | 46.74456 |  |  | 0 | 0 | 0 | 0 | 0 | 0 | 0
85 |  | 60C | PM2.5 | 3.414722 | 2.085128 | 7.644364 | 1.361813 | 195 | 53.25544 | 0 | 0 | 0 | 46.74456 |  |  | 0 | 0 | 0 | 0 | 0 | 0 | 0
86 |  | 60C | PM2.5 | 1.252065 | 1.262608 | 4.368208 | 1.212746 | 55
87 |  | 60C | PM2.5 | 0.9105927 | 1.076756 | 3.463523 | 1.04834 | 29
88 |  | 60C | PM10 | 34.60252 | 6.637567 | 28.36121 | 1.84983 | 1377 | 51.77736 | 0 | 0 | 12.65526 | 35.56738 |  |  | 0 | 0 | 0 | 0 | 0 | 0 | 0
89 |  | 60C | PM2.5 | 0.2276482 | 0.5383778 | 1.544395 | 0.833763 | 16
90 |  | 60C | PM2.5 | 0.9105927 | 1.076756 | 3.993475 | 1.393696 | 40
91 |  | 60C | PM2.5 | 2.845602 | 1.903453 | 8.516903 | 2.02852 | 133
94 |  | 60C | PM2.5 | 2.048833 | 1.615133 | 6.552312 | 1.667526 | 100 | 53.25544 | 0 | 0 | 0 | 46.74456 |  |  | 0 | 0 | 0 | 0 | 0 | 0 | 0
95 |  | 60C | PM2.5 | 2.276482 | 1.7025 | 7.799584 | 2.126517 | 120
96 |  | 60C | PM2.5 | 0.2276482 | 0.5383778 | 1.622005 | 0.919666 | 32
97 |  | 60C | PM2.5 | 3.187074 | 2.014425 | 11.07574 | 3.062975 | 143
98 |  | 60C | PM2.5 | 3.300898 | 2.050082 | 7.082265 | 1.209212 | 178 | 53.25544 | 0 | 0 | 0 | 46.74456 |  |  | 0 | 0 | 0 | 0 | 0 | 0 | 0
99 |  | 60C | PM10 | 16.73214 | 4.615628 | 16.00605 | 1.218448 | 608 | 46.27472 | 0 | 0 | 12.54371 | 27.3454 |  |  | 0 | 0 | 0 | 0 | 0 | 13.83618 | 0
100 |  | 60C | PM10 | 7.853862 | 3.162254 | 12.38731 | 1.55475 | 346 | 28.52939 | 0 | 0 | 0 | 0 |  |  | 0 | 71.47061 | 0 | 0 | 0 | 0 | 0
101 |  | 60C | PM2.5 | 1.138241 | 1.203849 | 4.180842 | 1.222034 | 58
102 |  | 60C | PM2.5 | 2.390306 | 1.744543 | 5.647627 | 1.061863 | 136
103 |  | 60C | PM2.5 | 0.2276482 | 0.5383778 | 1.544395 | 0.833763 | 27
104 |  | 60C | PM2.5 | 0.6829445 | 0.9324977 | 2.823813 | 0.9291305 | 65
105 |  | 60C | PM10 | 50.0826 | 7.985433 | 51.83757 | 4.269652 | 1914 | 52.55379 | 0 | 0 | 6.007512 | 41.4387 |  |  | 0 | 0 | 0 | 0 | 0 | 0 | 0
107 |  | 60C | PM10 | 9.219751 | 3.426215 | 13.18223 | 1.499854 | 332
108 |  | 60C | PM2.5 | 4.666787 | 2.437609 | 8.54905 | 1.246258 | 210 | 53.25544 | 0 | 0 | 0 | 46.74456 |  |  | 0 | 0 | 0 | 0 | 0 | 0 | 0
109 |  | 60C | PM2.5 | 0.3414722 | 0.6593754 | 1.996738 | 0.9291305 | 32
111 |  | 60C | PM10 | 45.52963 | 7.613812 | 25.27242 | 1.116322 | 2166 | 22.26846 | 0 | 0 | 0 | 0 |  |  | 0 | 0 | 0 | 0 | 0 | 77.73153 | 0
112 |  | 60C | PM10 | 11.8377 | 3.882297 | 14.99161 | 1.510842 | 566 | 53.25544 | 0 | 0 | 0 | 46.74456 |  |  | 0 | 0 | 0 | 0 | 0 | 0 | 0
113 |  | 60C | PM2.5 | 0.5691204 | 0.85125 | 2.636447 | 0.9719054 | 53
114 |  | 60C | PM10 | 12.52065 | 3.992717 | 14.08692 | 1.261233 | 467 | 53.25544 | 0 | 0 | 0 | 46.74456 |  |  | 0 | 0 | 0 | 0 | 0 | 0 | 0
115 |  | 60C | PM2.5 | 1.593537 | 1.424414 | 4.555575 | 1.036369 | 70
116 |  | 60C | PM10 | 12.40682 | 3.974526 | 13.63458 | 1.192375 | 543 | 28.52939 | 0 | 0 | 0 | 0 |  |  | 0 | 71.47061 | 0 | 0 | 0 | 0 | 0
118 |  | 60C | PM2.5 | 0.2276482 | 0.5383778 | 1.622005 | 0.919666 | 29
119 |  | 60C | PM2.5 | 1.365889 | 1.318751 | 7.159874 | 2.986658 | 76
120 |  | 60C | PM10 | 44.27757 | 7.508392 | 41.21417 | 3.052808 | 1736 | 43.97461 | 0 | 0 | 0 | 32.74421 |  |  | 0 | 0 | 0 | 0 | 0 | 23.28118 | 0 | 0
121 |  | 60C | PM2.5 | 1.593537 | 1.424414 | 4.555575 | 1.036369 | 70
122 |  | 60C | PM10 | 43.9361 | 7.479383 | 38.01562 | 2.617537 | 1712 | 49.72982 | 0 | 0 | 0 | 40.07939 |  |  | 0 | 10.19078 | 0 | 0 | 0 | 0 | 0
123 |  | 60C | PM10 | 73.18888 | 9.65334 | 47.65673 | 2.469411 | 2560 | 50.86829 | 0 | 0 | 6.533001 | 37.90417 |  |  | 0 | 4.694539 | 0 | 0 | 0 | 0 | 0
124 |  | 60C | PM2.5 | 3.528547 | 2.119595 | 7.644364 | 1.317884 | 204 | 53.25544 | 0 | 0 | 0 | 46.74456 |  |  | 0 | 0 | 0 | 0 | 0 | 0 | 0
126 |  | 60C | PM10 | 17.64273 | 4.73956 | 18.158 | 1.48717 | 492 | 53.25544 | 0 | 0 | 0 | 46.74456 |  |  | 0 | 0 | 0 | 0 | 0 | 0 | 0
128 |  | 60C | PM2.5 | 1.479713 | 1.372599 | 4.445818 | 1.062958 | 81
129 |  | 60C | PM10 | 26.40719 | 5.798506 | 26.22256 | 2.072136 | 843 | 53.25544 | 0 | 0 | 0 | 46.74456 |  |  | 0 | 0 | 0 | 0 | 0 | 0 | 0
130 |  | 60C | PM2.5 | 1.821185 | 1.522762 | 5.46026 | 1.302755 | 91 | 53.25544 | 0 | 0 | 0 | 46.74456 |  |  | 0 | 0 | 0 | 0 | 0 | 0 | 0
131 |  | 60C | PM10 | 7.284741 | 3.045525 | 10.73315 | 1.258435 | 335 | 28.52939 | 0 | 0 | 0 | 0 |  |  | 0 | 71.47061 | 0 | 0 | 0 | 0 | 0
132 |  | 60C | PM2.5 | 1.935009 | 1.569627 | 5.46026 | 1.226122 | 113 | 53.25544 | 0 | 0 | 0 | 46.74456 |  |  | 0 | 0 | 0 | 0 | 0 | 0 | 0
133 |  | 60C | PM2.5 | 0.5691204 | 0.85125 | 3.353766 | 1.57272 | 72
136 |  | 60C | PM2.5 | 2.048833 | 1.615133 | 5.53787 | 1.191157 | 86
137 |  | 60C | PM2.5 | 0.4552963 | 0.7613812 | 2.901423 | 1.471357 | 28
138 |  | 60C | PM10 | 9.675047 | 3.509794 | 14.99161 | 1.848559 | 370 | 53.25544 | 0 | 0 | 0 | 46.74456 |  |  | 0 | 0 | 0 | 0 | 0 | 0 | 0
139 |  | 60C | PM2.5 | 2.162658 | 1.659392 | 5.46026 | 1.097057 | 149 | 53.25544 | 0 | 0 | 0 | 46.74456 |  |  | 0 | 0 | 0 | 0 | 0 | 0 | 0
140 |  | 60C | PM2.5 | 1.024417 | 1.142072 | 4.555575 | 1.612129 | 88
141 |  | 60C | PM2.5 | 0.6829445 | 0.9324977 | 3.353766 | 1.3106 | 58
142 |  | 60C | PM2.5 | 0.4552963 | 0.7613812 | 2.44908 | 1.04834 | 56 | 28.5294 | 0 | 0 | 0 | 0 |  |  | 0 | 71.47061 | 0 | 0 | 0 | 0 | 0
143 |  | 60C | PM2.5 | 0.6829445 | 0.9324977 | 3.08879 | 1.111684 | 48
144 |  | 60C | PM2.5 | 3.642371 | 2.153511 | 7.534607 | 1.240301 | 180 | 22.26846 | 0 | 0 | 0 | 0 |  |  | 0 | 0 | 0 | 0 | 0 | 77.73154 | 0
145 |  | 60C | PM2.5 | 1.935009 | 1.569627 | 5.007917 | 1.031386 | 89 | 53.25544 | 0 | 0 | 0 | 46.74456 |  |  | 0 | 0 | 0 | 0 | 0 | 0 | 0
146 |  | 60C | PM10 | 13.31742 | 4.117798 | 13.3696 | 1.068088 | 680 | 51.54977 | 0 | 0 | 14.60389 | 33.84634 |  |  | 0 | 0 | 0 | 0 | 0 | 0 | 0
147 |  | 60C | PM2.5 | 0.9105927 | 1.076756 | 3.463523 | 1.04834 | 39
148 |  | 60C | PM2.5 | 0.4552963 | 0.7613812 | 2.44908 | 1.04834 | 41
149 |  | 60C | PM10 | 11.72388 | 3.863587 | 17.55044 | 2.090715 | 369 | 28.52939 | 0 | 0 | 0 | 0 |  |  | 0 | 71.47061 | 0 | 0 | 0 | 0 | 0
150 |  | 60C | PM2.5 | 3.528547 | 2.119595 | 7.082265 | 1.131198 | 215 | 53.25544 | 0 | 0 | 0 | 46.74456 |  |  | 0 | 0 | 0 | 0 | 0 | 0 | 0
151 |  | 60C | PM10 | 7.740038 | 3.139255 | 11.71545 | 1.411123 | 450 | 53.25544 | 0 | 0 | 0 | 46.74456 |  |  | 0 | 0 | 0 | 0 | 0 | 0 | 0
152 |  | 60C | PM10 | 7.967686 | 3.185086 | 11.63784 | 1.352704 | 236
153 |  | 60C | PM10 | 10.47182 | 3.651456 | 12.65228 | 1.216482 | 521 | 53.25544 | 0 | 0 | 0 | 46.74456 |  |  | 0 | 0 | 0 | 0 | 0 | 0 | 0
154 |  | 60C | PM2.5 | 0.6829445 | 0.9324977 | 3.353766 | 1.3106 | 56
155 |  | 60C | PM10 | 13.88654 | 4.204865 | 15.25658 | 1.333861 | 570 | 53.25544 | 0 | 0 | 0 | 46.74456 |  |  | 0 | 0 | 0 | 0 | 0 | 0 | 0
156 |  | 60C | PM2.5 | 1.821185 | 1.522762 | 5.725236 | 1.432263 | 81
157 |  | 60C | PM10 | 8.65063 | 3.318784 | 12.46492 | 1.429292 | 394 | 53.25544 | 0 | 0 | 0 | 46.74456 |  |  | 0 | 0 | 0 | 0 | 0 | 0 | 0
158 |  | 60C | PM2.5 | 0.3414722 | 0.6593754 | 2.261714 | 1.192093 | 27
160 |  | 60C | PM2.5 | 0.2276482 | 0.5383778 | 1.622005 | 0.919666 | 14
162 |  | 60C | PM2.5 | 2.048833 | 1.615133 | 6.707532 | 1.747467 | 82
163 |  | 60C | PM2.5 | 1.024417 | 1.142072 | 4.710794 | 1.723859 | 70
164 |  | 60C | PM2.5 | 3.642371 | 2.153511 | 9.188759 | 1.844674 | 148
165 |  | 60C | PM10 | 15.36625 | 4.423225 | 16.42624 | 1.397329 | 608 | 32.05597 | 0 | 19.05922 | 0 | 0 |  |  | 0 | 48.8848 | 0 | 0 | 0 | 0 | 0
166 |  | 60C | PM2.5 | 1.707361 | 1.474408 | 4.633184 | 1.000516 | 90
168 |  | 60C | PM2.5 | 0.2276482 | 0.5383778 | 1.544395 | 0.833763 | 36
169 |  | 60C | PM2.5 | 0.4552963 | 0.7613812 | 2.184104 | 0.833763 | 11
170 |  | 60C | PM2.5 | 0.2276482 | 0.5383778 | 1.544395 | 0.833763 | 34
171 |  | 60C | PM10 | 43.36698 | 7.430784 | 29.60848 | 1.608656 | 2230 | 47.07387 | 0 | 0 | 52.92612 | 0 |  |  | 0 | 0 | 0 | 0 | 0 | 0 | 0
172 |  | 60C | PM10 | 24.24453 | 5.555996 | 23.88324 | 1.872246 | 965 | 50.93381 | 0 | 0 | 19.87763 | 29.18855 |  |  | 0 | 0 | 0 | 0 | 0 | 0 | 0
174 |  | 60C | PM2.5 | 0.2276482 | 0.5383778 | 1.544395 | 0.833763 | 25
175 |  | 60C | PM2.5 | 1.024417 | 1.142072 | 3.993475 | 1.238841 | 56
176 |  | 60C | PM2.5 | 0.2276482 | 0.5383778 | 1.544395 | 0.833763 | 32
177 |  | 60C | PM2.5 | 0.4552963 | 0.7613812 | 2.184104 | 0.833763 | 19
178 |  | 60C | PM10 | 23.56159 | 5.477184 | 22.71358 | 1.742436 | 943 | 32.90522 | 0 | 23.64891 | 0 | 0 |  |  | 0 | 43.44587 | 0 | 0 | 0 | 0 | 0
179 |  | 60C | PM2.5 | 1.024417 | 1.142072 | 3.728499 | 1.079895 | 52
180 |  | 60C | PM10 | 74.78242 | 9.757865 | 46.92609 | 2.343254 | 2645 | 44.66185 | 0 | 0 | 15.78608 | 23.59962 |  |  | 10.20132 | 0 | 0 | 0 | 0 | 5.751119 | 0
181 |  | 60C | PM10 | 16.84596 | 4.631301 | 26.06735 | 3.209873 | 594 | 47.89628 | 0 | 0 | 0 | 36.61308 |  |  | 0 | 15.49062 | 0 | 0 | 0 | 0 | 0
182 |  | 60C | PM2.5 | 1.479713 | 1.372599 | 4.368208 | 1.02617 | 96
183 |  | 60C | PM2.5 | 0.5691204 | 0.85125 | 2.901423 | 1.177086 | 47
184 |  | 60C | PM2.5 | 4.552963 | 2.407699 | 11.52808 | 2.322791 | 279 | 53.25544 | 0 | 0 | 0 | 46.74456 |  |  | 0 | 0 | 0 | 0 | 0 | 0 | 0
185 |  | 60C | PM10 | 48.37523 | 7.848137 | 51.19786 | 4.311919 | 1800 | 53.25544 | 0 | 0 | 0 | 46.74456 |  |  | 0 | 0 | 0 | 0 | 0 | 0 | 0
186 |  | 60C | PM10 | 7.512389 | 3.092745 | 14.42951 | 2.20554 | 335
187 |  | 60C | PM2.5 | 2.731778 | 1.864995 | 6.364946 | 1.180142 | 138 | 53.25544 | 0 | 0 | 0 | 46.74456 |  |  | 0 | 0 | 0 | 0 | 0 | 0 | 0
188 |  | 60C | PM10 | 19.00862 | 4.919607 | 25.24027 | 2.667027 | 950 | 53.25544 | 0 | 0 | 0 | 46.74456 |  |  | 0 | 0 | 0 | 0 | 0 | 0 | 0
189 |  | 60C | PM10 | 18.78097 | 4.890059 | 28.06408 | 3.337135 | 757 | 53.25544 | 0 | 0 | 0 | 46.74456 |  |  | 0 | 0 | 0 | 0 | 0 | 0 | 0
190 |  | 60C | PM2.5 | 2.845602 | 1.903453 | 6.629922 | 1.229229 | 140
191 |  | 60C | PM2.5 | 2.390306 | 1.744543 | 7.004655 | 1.633466 | 116
192 |  | 60C | PM2.5 | 1.024417 | 1.142072 | 3.915865 | 1.191157 | 52 | 22.26846 | 0 | 0 | 0 | 0 |  |  | 0 | 0 | 0 | 0 | 0 | 77.73154 | 0
193 |  | 60C | PM2.5 | 0.5691204 | 0.85125 | 3.08879 | 1.334021 | 52
194 |  | 60C | PM2.5 | 2.845602 | 1.903453 | 6.629922 | 1.229229 | 121
195 |  | 60C | PM2.5 | 0.6829445 | 0.9324977 | 2.901423 | 0.9809048 | 47
196 |  | 60C | PM2.5 | 0.2276482 | 0.5383778 | 1.544395 | 0.833763 | 12
197 |  | 60C | PM2.5 | 0.2276482 | 0.5383778 | 1.622005 | 0.919666 | 30
198 |  | 60C | PM2.5 | 1.252065 | 1.262608 | 3.915865 | 0.9745829 | 64
199 |  | 60C | PM10 | 5.463556 | 2.637502 | 10.70101 | 1.667877 | 246
202 |  | 60C | PM2.5 | 3.983843 | 2.252196 | 7.909341 | 1.249593 | 198 | 53.25544 | 0 | 0 | 0 | 46.74456 |  |  | 0 | 0 | 0 | 0 | 0 | 0 | 0
203 |  | 60C | PM10 | 42.11491 | 7.32273 | 37.89255 | 2.713076 | 1556 | 53.25544 | 0 | 0 | 0 | 46.74456 |  |  | 0 | 0 | 0 | 0 | 0 | 0 | 0
204 |  | 60C | PM2.5 | 3.07325 | 1.978126 | 9.079002 | 2.134364 | 173
205 |  | 60C | PM10 | 30.50485 | 6.232173 | 24.10275 | 1.515495 | 1085 | 46.72604 | 0 | 0 | 0 | 38.32994 |  |  | 14.94403 | 0 | 0 | 0 | 0 | 0 | 0
206 |  | 60C | PM2.5 | 2.731778 | 1.864995 | 6.364946 | 1.180142 | 152
207 |  | 60C | PM2.5 | 0.7967686 | 1.007213 | 3.08879 | 0.9528721 | 40
208 |  | 60C | PM10 | 70.45711 | 9.471472 | 38.64202 | 1.686494 | 2904 | 50.52103 | 0 | 0 | 5.321728 | 38.85709 |  |  | 0 | 0 | 0 | 0 | 0 | 5.300152 | 0
209 |  | 60C | PM2.5 | 0.7967686 | 1.007213 | 3.993475 | 1.592795 | 62
211 |  | 60C | PM10 | 6.260325 | 2.823277 | 10.24866 | 1.335143 | 415 | 53.25544 | 0 | 0 | 0 | 46.74455 |  |  | 0 | 0 | 0 | 0 | 0 | 0 | 0
212 |  | 60C | PM10 | 9.105927 | 3.405 | 11.1855 | 1.093394 | 497 | 51.74217 | 0 | 0 | 12.95652 | 35.3013 |  |  | 0 | 0 | 0 | 0 | 0 | 0 | 0
213 |  | 60C | PM2.5 | 0.9105927 | 1.076756 | 3.728499 | 1.214882 | 42
214 |  | 60C | PM10 | 5.918852 | 2.745199 | 10.17105 | 1.390864 | 233
215 |  | 60C | PM10 | 9.902695 | 3.550845 | 12.19994 | 1.196057 | 492 | 53.25544 | 0 | 0 | 0 | 46.74456 |  |  | 0 | 0 | 0 | 0 | 0 | 0 | 0
216 |  | 60C | PM2.5 | 3.528547 | 2.119595 | 7.004655 | 1.106542 | 174 | 53.25544 | 0 | 0 | 0 | 46.74456 |  |  | 0 | 0 | 0 | 0 | 0 | 0 | 0
218 |  | 60C | PM2.5 | 0.9105927 | 1.076756 | 3.728499 | 1.214882 | 34
219 |  | 60C | PM10 | 6.032676 | 2.771469 | 13.7898 | 2.508394 | 213
220 |  | 60C | PM2.5 | 1.252065 | 1.262608 | 3.993475 | 1.013597 | 71
221 |  | 60C | PM2.5 | 1.365889 | 1.318751 | 5.007917 | 1.461131 | 87
222 |  | 60C | PM2.5 | 1.593537 | 1.424414 | 7.612217 | 2.893679 | 122
223 |  | 60C | PM2.5 | 0.5691204 | 0.85125 | 2.636447 | 0.9719054 | 70
224 |  | 60C | PM10 | 8.878278 | 3.362168 | 11.07574 | 1.099529 | 410 | 53.25544 | 0 | 0 | 0 | 46.74456 |  |  | 0 | 0 | 0 | 0 | 0 | 0 | 0
226 |  | 60C | PM2.5 | 0.7967686 | 1.007213 | 3.541132 | 1.252398 | 51
227 |  | 60C | PM2.5 | 0.2276482 | 0.5383778 | 1.544395 | 0.833763 | 16
228 |  | 60C | PM10 | 9.447399 | 3.468256 | 14.08692 | 1.671514 | 444 | 53.25544 | 0 | 0 | 0 | 46.74456 |  |  | 0 | 0 | 0 | 0 | 0 | 0 | 0
229 |  | 60C | PM2.5 | 1.707361 | 1.474408 | 4.742941 | 1.04848 | 59
230 |  | 60C | PM10 | 5.349732 | 2.609883 | 9.001393 | 1.205251 | 229
231 |  | 60C | PM2.5 | 1.821185 | 1.522762 | 5.007917 | 1.095848 | 117
233 |  | 60C | PM2.5 | 1.138241 | 1.203849 | 4.445818 | 1.381845 | 65
234 |  | 60C | PM2.5 | 4.666787 | 2.437609 | 8.361683 | 1.192229 | 209
235 |  | 60C | PM2.5 | 0.2276482 | 0.5383778 | 1.622005 | 0.919666 | 10
236 |  | 60C | PM10 | 26.63484 | 5.823446 | 32.24492 | 3.106439 | 1038 | 53.25544 | 0 | 0 | 0 | 46.74456 |  |  | 0 | 0 | 0 | 0 | 0 | 0 | 0
237 |  | 60C | PM2.5 | 0.2276482 | 0.5383778 | 1.544395 | 0.833763 | 17
238 |  | 60C | PM2.5 | 0.5691204 | 0.85125 | 2.636447 | 0.9719054 | 36
240 |  | 60C | PM2.5 | 0.5691204 | 0.85125 | 2.901423 | 1.177086 | 36
241 |  | 60C | PM2.5 | 0.6829445 | 0.9324977 | 3.353766 | 1.3106 | 58
244 |  | 60C | PM2.5 | 2.845602 | 1.903453 | 7.534607 | 1.587586 | 176
245 |  | 60C | PM10 | 15.02478 | 4.373802 | 15.28873 | 1.238012 | 928 | 53.25544 | 0 | 0 | 0 | 46.74456 |  |  | 0 | 0 | 0 | 0 | 0 | 0 | 0
246 |  | 60C | PM2.5 | 1.593537 | 1.424414 | 4.820551 | 1.160436 | 65
247 |  | 60C | PM2.5 | 0.4552963 | 0.7613812 | 2.44908 | 1.04834 | 35
248 |  | 60C | PM2.5 | 0.2276482 | 0.5383778 | 1.544395 | 0.833763 | 27
250 |  | 60C | PM2.5 | 0.5691204 | 0.85125 | 3.276156 | 1.500773 | 43
251 |  | 60C | PM2.5 | 0.5691204 | 0.85125 | 2.636447 | 0.9719054 | 34
252 |  | 60C | PM2.5 | 0.3414722 | 0.6593754 | 1.996738 | 0.9291305 | 25
254 |  | 60C | PM2.5 | 0.2276482 | 0.5383778 | 1.622005 | 0.919666 | 31
256 |  | 60C | PM2.5 | 1.138241 | 1.203849 | 3.728499 | 0.9719054 | 51
257 |  | 60C | PM2.5 | 0.5691204 | 0.85125 | 2.636447 | 0.9719054 | 33
258 |  | 60C | PM2.5 | 0.2276482 | 0.5383778 | 1.544395 | 0.833763 | 19
259 |  | 60C | PM2.5 | 0.3414722 | 0.6593754 | 2.184104 | 1.111684 | 31
260 |  | 60C | PM10 | 5.805028 | 2.718675 | 9.906078 | 1.345208 | 168
261 |  | 60C | PM10 | 6.715621 | 2.92414 | 14.99161 | 2.663178 | 288
262 |  | 60C | PM10 | 8.08151 | 3.207756 | 13.25984 | 1.731308 | 373
264 |  | 60C | PM2.5 | 0.3414722 | 0.6593754 | 1.996738 | 0.9291305 | 19
265 |  | 60C | PM2.5 | 1.479713 | 1.372599 | 4.368208 | 1.02617 | 70
266 |  | 60C | PM2.5 | 0.3414722 | 0.6593754 | 2.339324 | 1.275309 | 52
267 |  | 60C | PM2.5 | 0.4552963 | 0.7613812 | 2.44908 | 1.04834 | 45
270 |  | 60C | PM2.5 | 4.325315 | 2.346734 | 8.54905 | 1.344646 | 207 | 53.25544 | 0 | 0 | 0 | 46.74456 |  |  | 0 | 0 | 0 | 0 | 0 | 0 | 0
271 |  | 60C | PM10 | 8.422982 | 3.274824 | 13.86741 | 1.816832 | 418 | 53.25544 | 0 | 0 | 0 | 46.74456 |  |  | 0 | 0 | 0 | 0 | 0 | 0 | 0
272 |  | 60C | PM2.5 | 3.414722 | 2.085128 | 7.877193 | 1.446031 | 186
273 |  | 60C | PM10 | 22.65099 | 5.370302 | 18.19015 | 1.162453 | 824 | 50.79402 | 0 | 0 | 21.07455 | 28.13143 |  |  | 0 | 0 | 0 | 0 | 0 | 0 | 0
274 |  | 60C | PM10 | 14.56948 | 4.307022 | 17.62805 | 1.697285 | 769 | 53.25544 | 0 | 0 | 0 | 46.74456 |  |  | 0 | 0 | 0 | 0 | 0 | 0 | 0
275 |  | 60C | PM2.5 | 2.617954 | 1.825728 | 6.817288 | 1.412705 | 201 | 53.25544 | 0 | 0 | 0 | 46.74456 |  |  | 0 | 0 | 0 | 0 | 0 | 0 | 0
276 |  | 60C | PM2.5 | 1.138241 | 1.203849 | 3.728499 | 0.9719054 | 57
277 |  | 60C | PM2.5 | 4.325315 | 2.346734 | 7.644364 | 1.075116 | 183 | 22.26846 | 0 | 0 | 0 | 0 |  |  | 0 | 0 | 0 | 0 | 0 | 77.73153 | 0
278 |  | 60C | PM2.5 | 0.7967686 | 1.007213 | 4.071085 | 1.655306 | 59
279 |  | 60C | PM10 | 7.057093 | 2.997561 | 13.94502 | 2.192817 | 323
280 |  | 60C | PM10 | 7.626214 | 3.116087 | 9.718712 | 0.9855952 | 348 | 22.26846 | 0 | 0 | 0 | 0 |  |  | 0 | 0 | 0 | 0 | 0 | 77.73154 | 0
281 |  | 60C | PM2.5 | 1.821185 | 1.522762 | 7.909341 | 2.733484 | 107
282 |  | 60C | PM2.5 | 2.048833 | 1.615133 | 6.177579 | 1.482245 | 114 | 0 | 0 | 0 | 0 | 0 |  |  | 0 | 0 | 0 | 0 | 0 | 0 | 0
283 |  | 60C | PM2.5 | 0.6829445 | 0.9324977 | 2.823813 | 0.9291305 | 55
284 |  | 60C | PM2.5 | 1.138241 | 1.203849 | 4.103232 | 1.177086 | 66
286 |  | 60C | PM2.5 | 0.5691204 | 0.85125 | 3.276156 | 1.500773 | 40
287 |  | 60C | PM2.5 | 4.552963 | 2.407699 | 9.266369 | 1.500773 | 277
288 |  | 60C | PM2.5 | 0.5691204 | 0.85125 | 2.636447 | 0.9719054 | 34
289 |  | 60C | PM2.5 | 0.4552963 | 0.7613812 | 2.184104 | 0.833763 | 24
290 |  | 60C | PM2.5 | 1.821185 | 1.522762 | 5.725236 | 1.432263 | 94
291 |  | 60C | PM2.5 | 2.048833 | 1.615133 | 5.272894 | 1.079895 | 127
292 |  | 60C | PM10 | 5.691204 | 2.691889 | 8.814026 | 1.086262 | 253
293 |  | 60C | PM2.5 | 0.7967686 | 1.007213 | 3.915865 | 1.531487 | 32
294 |  | 60C | PM2.5 | 4.211491 | 2.31565 | 7.98695 | 1.205358 | 163
295 |  | 60C | PM2.5 | 1.024417 | 1.142072 | 3.993475 | 1.238841 | 54
296 |  | 60C | PM10 | 13.65889 | 4.170256 | 16.72337 | 1.629379 | 577 | 36.82878 | 0 | 0 | 31.06665 | 0 |  |  | 0 | 0 | 0 | 0 | 0 | 32.10456 | 0
297 |  | 60C | PM2.5 | 0.2276482 | 0.5383778 | 1.544395 | 0.833763 | 10
298 |  | 60C | PM2.5 | 2.617954 | 1.825728 | 5.912603 | 1.062639 | 152
299 |  | 60C | PM10 | 19.80539 | 5.021654 | 22.97856 | 2.121545 | 918 | 28.52939 | 0 | 0 | 0 | 0 |  |  | 0 | 71.47061 | 0 | 0 | 0 | 0 | 0
300 |  | 60C | PM10 | 49.96877 | 7.976354 | 37.67304 | 2.260231 | 2260 | 49.52895 | 5.756771 | 0 | 13.67375 | 31.04054 |  |  | 0 | 0 | 0 | 0 | 0 | 0 | 0
302 |  | 60C | PM2.5 | 1.138241 | 1.203849 | 5.61548 | 2.204599 | 68
303 |  | 60C | PM2.5 | 0.2276482 | 0.5383778 | 1.622005 | 0.919666 | 30
304 |  | 60C | PM10 | 7.170917 | 3.021638 | 12.43277 | 1.715343 | 334
306 |  | 60C | PM10 | 22.08187 | 5.302406 | 20.07713 | 1.452639 | 997 | 47.06647 | 0 | 0 | 19.21852 | 24.68753 |  |  | 9.027489 | 0 | 0 | 0 | 0 | 0 | 0
307 |  | 60C | PM2.5 | 0.4552963 | 0.7613812 | 2.184104 | 0.833763 | 23
308 |  | 60C | PM10 | 64.99355 | 9.096832 | 39.17197 | 1.878757 | 3014 | 47.22048 | 0 | 0 | 19.25561 | 24.85883 |  |  | 8.665077 | 0 | 0 | 0 | 0 | 0 | 0
309 |  | 60C | PM10 | 44.16374 | 7.498735 | 42.60335 | 3.270481 | 1911 | 39.23139 | 0 | 0 | 0 | 0 | 16.78419 |  | 0 | 43.98442 | 0 | 0 | 0 | 0 | 0
310 |  | 60C | PM2.5 | 0.2276482 | 0.5383778 | 1.544395 | 0.833763 | 11
312 |  | 60C | PM10 | 19.00862 | 4.919607 | 19.81216 | 1.643248 | 747 | 53.25544 | 0 | 0 | 0 | 46.74456 |  |  | 0 | 0 | 0 | 0 | 0 | 0 | 0 | 0
313 |  | 60C | PM2.5 | 0.3414722 | 0.6593754 | 1.996738 | 0.9291305 | 20
314 |  | 60C | PM10 | 7.057093 | 2.997561 | 11.45047 | 1.478465 | 306
315 |  | 60C | PM10 | 6.1465 | 2.797493 | 10.73315 | 1.491478 | 315 | 53.25544 | 0 | 0 | 0 | 46.74456 |  |  | 0 | 0 | 0 | 0 | 0 | 0 | 0
318 |  | 60C | PM2.5 | 3.187074 | 2.014425 | 6.817288 | 1.160436 | 107
320 |  | 60C | PM2.5 | 0.4552963 | 0.7613812 | 2.901423 | 1.471357 | 45
321 |  | 60C | PM2.5 | 1.935009 | 1.569627 | 5.007917 | 1.031386 | 77
322 |  | 60C | PM2.5 | 0.2276482 | 0.5383778 | 1.544395 | 0.833763 | 7
323 |  | 60C | PM10 | 22.42334 | 5.343247 | 19.88977 | 1.403942 | 1091 | 35.38019 | 0 | 0 | 0 | 12.95142 |  |  | 0 | 51.66839 | 0 | 0 | 0 | 0 | 0
324 |  | 60C | PM2.5 | 0.3414722 | 0.6593754 | 2.184104 | 1.111684 | 36