## Sheet1
Id | Area | Field | Class | Area (μm²) | ECD (μm) | Perimeter (μm) | Shape | Count | O Wt% | Na Wt% | Mg Wt% | Al Wt% | Si Wt% | K Wt% | Ca Wt% | Ti Wt% | Cr Wt% | Mn Wt% | Fe Wt% | Ni Wt%
1 |  | 62B | PM2.5 | 1.024417 | 1.142072 | 3.728499 | 1.079895 | 66
2 |  | 62B | PM2.5 | 0.2276482 | 0.5383778 | 1.544395 | 0.833763 | 20
3 |  | 62B | PM2.5 | 0.4552963 | 0.7613812 | 2.184104 | 0.833763 | 25
4 |  | 62B | PM2.5 | 0.9105927 | 1.076756 | 3.993475 | 1.393696 | 49
6 |  | 62B | PM2.5 | 3.187074 | 2.014425 | 7.082265 | 1.252398 | 137
8 |  | 62B | PM2.5 | 0.9105927 | 1.076756 | 4.071085 | 1.448393 | 54
9 |  | 62B | PM2.5 | 1.593537 | 1.424414 | 6.817288 | 2.320873 | 94
10 |  | 62B | PM2.5 | 0.7967686 | 1.007213 | 3.08879 | 0.9528721 | 35
13 |  | 62B | PM2.5 | 0.5691204 | 0.85125 | 2.636447 | 0.9719054 | 32
14 |  | 62B | PM2.5 | 0.5691204 | 0.85125 | 2.636447 | 0.9719054 | 39
15 |  | 62B | PM2.5 | 0.6829445 | 0.9324977 | 3.08879 | 1.111684 | 47
16 |  | 62B | PM2.5 | 1.365889 | 1.318751 | 4.820551 | 1.353842 | 60
17 |  | 62B | PM2.5 | 0.5691204 | 0.85125 | 2.636447 | 0.9719054 | 36
18 |  | 62B | PM2.5 | 0.2276482 | 0.5383778 | 1.544395 | 0.833763 | 8
19 |  | 62B | PM2.5 | 1.935009 | 1.569627 | 7.799584 | 2.501785 | 88
20 |  | 62B | PM2.5 | 1.138241 | 1.203849 | 3.993475 | 1.114957 | 48
21 |  | 62B | PM2.5 | 1.024417 | 1.142072 | 4.710794 | 1.723859 | 53
22 |  | 62B | PM2.5 | 1.365889 | 1.318751 | 4.368208 | 1.111684 | 65
23 |  | 62B | PM2.5 | 3.07325 | 1.978126 | 7.379388 | 1.410045 | 202 | 28.52939 | 0 | 0 | 0 | 0 | 0 | 71.47061 | 0 | 0 | 0 | 0 | 0
24 |  | 62B | PM2.5 | 0.3414722 | 0.6593754 | 1.996738 | 0.9291305 | 22
25 |  | 62B | PM2.5 | 0.7967686 | 1.007213 | 4.336061 | 1.877797 | 68
26 |  | 62B | PM2.5 | 0.5691204 | 0.85125 | 2.636447 | 0.9719054 | 34
28 |  | 62B | PM2.5 | 3.870019 | 2.219788 | 8.736416 | 1.569436 | 205
29 |  | 62B | PM10 | 5.57738 | 2.664834 | 10.81076 | 1.667526 | 251
30 |  | 62B | PM10 | 12.52065 | 3.992717 | 14.27429 | 1.295007 | 601 | 28.52939 | 0 | 0 | 0 | 0 | 0 | 71.47061 | 0 | 0 | 0 | 0 | 0
31 |  | 62B | PM2.5 | 4.552963 | 2.407699 | 9.156612 | 1.465432 | 172
32 |  | 62B | PM2.5 | 0.2276482 | 0.5383778 | 1.544395 | 0.833763 | 22
33 |  | 62B | PM10 | 8.878278 | 3.362168 | 15.9739 | 2.28709 | 408
34 |  | 62B | PM2.5 | 4.780611 | 2.467157 | 8.361683 | 1.163842 | 251
35 |  | 62B | PM2.5 | 2.617954 | 1.825728 | 6.364946 | 1.231452 | 120
37 |  | 62B | PM2.5 | 1.138241 | 1.203849 | 4.258451 | 1.267825 | 62
38 |  | 62B | PM2.5 | 0.6829445 | 0.9324977 | 3.541132 | 1.461131 | 24
39 |  | 62B | PM10 | 6.487973 | 2.874151 | 9.453735 | 1.096195 | 230
40 |  | 62B | PM2.5 | 4.325315 | 2.346734 | 7.644364 | 1.075116 | 161
41 |  | 62B | PM2.5 | 1.365889 | 1.318751 | 4.633184 | 1.250645 | 91
43 |  | 62B | PM2.5 | 0.3414722 | 0.6593754 | 2.184104 | 1.111684 | 35
44 |  | 62B | PM2.5 | 0.2276482 | 0.5383778 | 1.544395 | 0.833763 | 12
45 |  | 62B | PM2.5 | 3.07325 | 1.978126 | 7.456998 | 1.43986 | 134
47 |  | 62B | PM2.5 | 0.2276482 | 0.5383778 | 1.622005 | 0.919666 | 30
48 |  | 62B | PM2.5 | 2.617954 | 1.825728 | 6.177579 | 1.160018 | 125
49 |  | 62B | PM2.5 | 4.439139 | 2.377412 | 7.644364 | 1.047548 | 163
51 |  | 62B | PM2.5 | 0.9105927 | 1.076756 | 3.993475 | 1.393696 | 73
53 |  | 62B | PM2.5 | 0.3414722 | 0.6593754 | 1.996738 | 0.9291305 | 31
54 |  | 62B | PM2.5 | 3.300898 | 2.050082 | 7.347241 | 1.301387 | 125
55 |  | 62B | PM2.5 | 0.3414722 | 0.6593754 | 1.996738 | 0.9291305 | 15
56 |  | 62B | PM10 | 24.01688 | 5.52985 | 20.90421 | 1.447908 | 1091 | 28.5294 | 0 | 0 | 0 | 0 | 0 | 71.47061 | 0 | 0 | 0 | 0 | 0
57 |  | 62B | PM2.5 | 0.4552963 | 0.7613812 | 2.44908 | 1.04834 | 20
59 |  | 62B | PM2.5 | 0.2276482 | 0.5383778 | 1.622005 | 0.919666 | 5
60 |  | 62B | PM2.5 | 0.7967686 | 1.007213 | 3.08879 | 0.9528721 | 57
61 |  | 62B | PM2.5 | 2.162658 | 1.659392 | 5.46026 | 1.097057 | 95
63 |  | 62B | PM10 | 32.55369 | 6.438062 | 24.44534 | 1.460771 | 1583 | 53.25544 | 0 | 0 | 0 | 46.74456 | 0 | 0 | 0 | 0 | 0 | 0 | 0
65 |  | 62B | PM2.5 | 0.2276482 | 0.5383778 | 1.544395 | 0.833763 | 25
67 |  | 62B | PM2.5 | 0.7967686 | 1.007213 | 3.08879 | 0.9528721 | 43
68 |  | 62B | PM2.5 | 1.707361 | 1.474408 | 4.898161 | 1.118229 | 76
69 |  | 62B | PM2.5 | 3.528547 | 2.119595 | 7.456998 | 1.254072 | 179
70 |  | 62B | PM2.5 | 0.2276482 | 0.5383778 | 1.544395 | 0.833763 | 5
71 |  | 62B | PM2.5 | 1.365889 | 1.318751 | 4.97577 | 1.442432 | 50
72 |  | 62B | PM2.5 | 0.2276482 | 0.5383778 | 1.544395 | 0.833763 | 8
73 |  | 62B | PM10 | 16.95979 | 4.646921 | 16.64576 | 1.3001 | 597
74 |  | 62B | PM2.5 | 0.3414722 | 0.6593754 | 1.996738 | 0.9291305 | 25
75 |  | 62B | PM2.5 | 0.3414722 | 0.6593754 | 2.339324 | 1.275309 | 36
76 |  | 62B | PM2.5 | 0.6829445 | 0.9324977 | 3.08879 | 1.111684 | 40
77 |  | 62B | PM2.5 | 0.5691204 | 0.85125 | 3.08879 | 1.334021 | 34
78 |  | 62B | PM10 | 6.374149 | 2.848827 | 9.641102 | 1.160436 | 289
80 |  | 62B | PM2.5 | 1.252065 | 1.262608 | 4.445818 | 1.256223 | 68
81 |  | 62B | PM10 | 44.96051 | 7.566076 | 27.37891 | 1.326756 | 2121 | 34.68615 | 0 | 0 | 8.183141 | 7.530902 | 0 | 40.98303 | 0 | 0 | 0 | 8.616781 | 0
82 |  | 62B | PM2.5 | 4.666787 | 2.437609 | 8.47144 | 1.223733 | 213
83 |  | 62B | PM2.5 | 0.3414722 | 0.6593754 | 2.261714 | 1.192093 | 25
85 |  | 62B | PM10 | 10.69946 | 3.690932 | 12.46492 | 1.155598 | 382 | 47.07388 | 0 | 0 | 52.92612 | 0 | 0 | 0 | 0 | 0 | 0 | 0 | 0
86 |  | 62B | PM2.5 | 1.024417 | 1.142072 | 3.728499 | 1.079895 | 41