## Sheet1
Id | Area | Field | Class | Area (μm²) | ECD (μm) | Perimeter (μm) | Shape | Count | O Wt% | Na Wt% | Mg Wt% | Al Wt% | Si Wt% | K Wt% | Ca Wt% | Ti Wt% | Cr Wt% | Mn Wt% | Fe Wt% | Ni Wt%
2 |  | 62C | PM2.5 | 1.593537 | 1.424414 | 5.880456 | 1.726831 | 72
3 |  | 62C | PM10 | 13.54507 | 4.152844 | 22.26124 | 2.911438 | 519
4 |  | 62C | PM2.5 | 1.821185 | 1.522762 | 7.831731 | 2.680103 | 83
5 |  | 62C | PM2.5 | 0.7967686 | 1.007213 | 3.276156 | 1.071981 | 40
6 |  | 62C | PM10 | 53.72497 | 8.270717 | 28.25145 | 1.182212 | 1326 | 28.52939 | 0 | 0 | 0 | 0 | 0 | 71.47061 | 0 | 0 | 0 | 0 | 0
9 |  | 62C | PM10 | 13.08977 | 4.082452 | 13.63458 | 1.130164 | 421
10 |  | 62C | PM2.5 | 0.4552963 | 0.7613812 | 2.44908 | 1.04834 | 24
11 |  | 62C | PM2.5 | 0.2276482 | 0.5383778 | 1.544395 | 0.833763 | 20
12 |  | 62C | PM2.5 | 0.6829445 | 0.9324977 | 2.901423 | 0.9809048 | 35
13 |  | 62C | PM2.5 | 3.07325 | 1.978126 | 7.612217 | 1.500426 | 121
14 |  | 62C | PM2.5 | 0.2276482 | 0.5383778 | 1.544395 | 0.833763 | 8
17 |  | 62C | PM2.5 | 0.7967686 | 1.007213 | 3.728499 | 1.388436 | 58
18 |  | 62C | PM2.5 | 3.414722 | 2.085128 | 11.98043 | 3.34487 | 114
19 |  | 62C | PM2.5 | 1.821185 | 1.522762 | 5.53787 | 1.340052 | 67
20 |  | 62C | PM2.5 | 1.365889 | 1.318751 | 5.61548 | 1.837166 | 68
21 |  | 62C | PM2.5 | 1.479713 | 1.372599 | 5.53787 | 1.649294 | 72
25 |  | 62C | PM10 | 23.33394 | 5.45066 | 19.73455 | 1.328178 | 711 | 0 | 0 | 0 | 0 | 0 | 0 | 0 | 0 | 0 | 0 | 0 | 0
27 |  | 62C | PM2.5 | 0.3414722 | 0.6593754 | 1.996738 | 0.9291305 | 20
28 |  | 62C | PM2.5 | 0.3414722 | 0.6593754 | 1.996738 | 0.9291305 | 9
30 |  | 62C | PM2.5 | 0.7967686 | 1.007213 | 3.353766 | 1.123372 | 46
34 |  | 62C | PM2.5 | 1.593537 | 1.424414 | 4.555575 | 1.036369 | 78
35 |  | 62C | PM2.5 | 0.3414722 | 0.6593754 | 2.339324 | 1.275309 | 20
36 |  | 62C | PM2.5 | 0.7967686 | 1.007213 | 3.08879 | 0.9528721 | 34
40 |  | 62C | PM2.5 | 0.2276482 | 0.5383778 | 1.544395 | 0.833763 | 18
44 |  | 62C | PM2.5 | 2.731778 | 1.864995 | 6.177579 | 1.111684 | 78
46 |  | 62C | PM2.5 | 0.4552963 | 0.7613812 | 2.44908 | 1.04834 | 30
47 |  | 62C | PM2.5 | 1.138241 | 1.203849 | 3.915865 | 1.072041 | 45
48 |  | 62C | PM2.5 | 0.9105927 | 1.076756 | 4.258451 | 1.584781 | 36
49 |  | 62C | PM2.5 | 0.7967686 | 1.007213 | 3.806109 | 1.446839 | 57
50 |  | 62C | PM2.5 | 0.6829445 | 0.9324977 | 3.541132 | 1.461131 | 38
51 |  | 62C | PM2.5 | 0.2276482 | 0.5383778 | 1.622005 | 0.919666 | 10
55 |  | 62C | PM2.5 | 1.365889 | 1.318751 | 4.555575 | 1.209097 | 49
56 |  | 62C | PM2.5 | 0.3414722 | 0.6593754 | 2.261714 | 1.192093 | 21
57 |  | 62C | PM2.5 | 1.479713 | 1.372599 | 4.180842 | 0.9400264 | 71
62 |  | 62C | PM2.5 | 1.821185 | 1.522762 | 5.007917 | 1.095848 | 72
65 |  | 62C | PM2.5 | 0.4552963 | 0.7613812 | 2.184104 | 0.833763 | 15
67 |  | 62C | PM2.5 | 0.3414722 | 0.6593754 | 2.261714 | 1.192093 | 29
69 |  | 62C | PM2.5 | 0.3414722 | 0.6593754 | 1.996738 | 0.9291305 | 40
70 |  | 62C | PM2.5 | 0.2276482 | 0.5383778 | 1.622005 | 0.919666 | 21
75 |  | 62C | PM2.5 | 0.2276482 | 0.5383778 | 1.622005 | 0.919666 | 22
77 |  | 62C | PM2.5 | 0.3414722 | 0.6593754 | 1.996738 | 0.9291305 | 23
78 |  | 62C | PM2.5 | 1.024417 | 1.142072 | 4.180842 | 1.357816 | 41
81 |  | 62C | PM2.5 | 0.5691204 | 0.85125 | 2.901423 | 1.177086 | 34
83 |  | 62C | PM2.5 | 0.5691204 | 0.85125 | 3.431376 | 1.646351 | 45
84 |  | 62C | PM2.5 | 1.138241 | 1.203849 | 4.180842 | 1.222034 | 57
86 |  | 62C | PM2.5 | 0.5691204 | 0.85125 | 2.901423 | 1.177086 | 23
87 |  | 62C | PM2.5 | 0.2276482 | 0.5383778 | 1.622005 | 0.919666 | 16
88 |  | 62C | PM2.5 | 1.138241 | 1.203849 | 3.728499 | 0.9719054 | 28
91 |  | 62C | PM2.5 | 2.048833 | 1.615133 | 5.46026 | 1.158004 | 59
92 |  | 62C | PM10 | 7.740038 | 3.139255 | 15.25658 | 2.393104 | 293
94 |  | 62C | PM10 | 59.30235 | 8.689424 | 46.55136 | 2.907923 | 1917
95 |  | 62C | PM2.5 | 0.7967686 | 1.007213 | 3.541132 | 1.252398 | 32
96 |  | 62C | PM2.5 | 0.4552963 | 0.7613812 | 2.44908 | 1.04834 | 24
97 |  | 62C | PM2.5 | 0.5691204 | 0.85125 | 2.636447 | 0.9719054 | 22
98 |  | 62C | PM2.5 | 0.2276482 | 0.5383778 | 1.544395 | 0.833763 | 20
99 |  | 62C | PM2.5 | 0.3414722 | 0.6593754 | 2.184104 | 1.111684 | 21
100 |  | 62C | PM2.5 | 0.5691204 | 0.85125 | 3.353766 | 1.57272 | 20
101 |  | 62C | PM2.5 | 0.2276482 | 0.5383778 | 1.544395 | 0.833763 | 22
102 |  | 62C | PM2.5 | 0.2276482 | 0.5383778 | 1.622005 | 0.919666 | 5
103 |  | 62C | PM10 | 12.63447 | 4.010824 | 25.38217 | 4.0578 | 356
104 |  | 62C | PM2.5 | 2.276482 | 1.7025 | 5.46026 | 1.042204 | 97
105 |  | 62C | PM2.5 | 1.593537 | 1.424414 | 5.272894 | 1.388436 | 67
106 |  | 62C | PM2.5 | 0.7967686 | 1.007213 | 3.276156 | 1.071981 | 18
107 |  | 62C | PM2.5 | 0.2276482 | 0.5383778 | 1.544395 | 0.833763 | 6
108 |  | 62C | PM2.5 | 2.162658 | 1.659392 | 7.082265 | 1.845639 | 81
110 |  | 62C | PM2.5 | 0.6829445 | 0.9324977 | 2.823813 | 0.9291305 | 42
112 |  | 62C | PM10 | 9.447399 | 3.468256 | 11.26311 | 1.068549 | 242
113 |  | 62C | PM2.5 | 0.2276482 | 0.5383778 | 1.544395 | 0.833763 | 9
114 |  | 62C | PM10 | 8.309158 | 3.252622 | 11.90282 | 1.356852 | 213
115 |  | 62C | PM2.5 | 0.4552963 | 0.7613812 | 2.44908 | 1.04834 | 20
117 |  | 62C | PM2.5 | 0.7967686 | 1.007213 | 3.541132 | 1.252398 | 52
121 |  | 62C | PM10 | 12.17918 | 3.937894 | 18.158 | 2.154311 | 318
123 |  | 62C | PM10 | 6.374149 | 2.848827 | 11.37286 | 1.614758 | 168
124 |  | 62C | PM10 | 6.487973 | 2.874151 | 12.88511 | 2.036374 | 180