## Sheet1
Id | Area | Field | Class | Area (μm²) | ECD (μm) | Perimeter (μm) | Shape | Count | O Wt% | Na Wt% | Mg Wt% | Al Wt% | Si Wt% | P Wt% | K Wt% | Ca Wt% | Ti Wt% | Cr Wt% | Mn Wt% | Fe Wt% | Ni Wt%
1 |  | 6B | PM2.5 | 1.707361 | 1.474408 | 5.46026 | 1.389605 |  | 53.25544 | 0 | 0 | 0 | 46.74456 |  | 0 | 0 | 0 | 0 | 0 | 0 | 0
4 |  | 6B | PM2.5 | 0.3414722 | 0.6593754 | 2.261714 | 1.192093
5 |  | 6B | PM2.5 | 0.9105927 | 1.076756 | 3.541132 | 1.095848
6 |  | 6B | PM2.5 | 1.252065 | 1.262608 | 4.633184 | 1.36434
7 |  | 6B | PM2.5 | 0.2276482 | 0.5383778 | 1.544395 | 0.833763
9 |  | 6B | PM10 | 6.374149 | 2.848827 | 10.92052 | 1.488863
10 |  | 6B | PM2.5 | 0.3414722 | 0.6593754 | 1.996738 | 0.9291305
11 |  | 6B | PM2.5 | 0.6829445 | 0.9324977 | 2.823813 | 0.9291305
12 |  | 6B | PM2.5 | 4.780611 | 2.467157 | 7.831731 | 1.020992
16 |  | 6B | PM2.5 | 0.2276482 | 0.5383778 | 1.544395 | 0.833763
17 |  | 6B | PM2.5 | 0.2276482 | 0.5383778 | 1.544395 | 0.833763
20 |  | 6B | PM2.5 | 2.390306 | 1.744543 | 6.552312 | 1.429308
21 |  | 6B | PM2.5 | 0.3414722 | 0.6593754 | 1.996738 | 0.9291305
24 |  | 6B | PM10 | 9.447399 | 3.468256 | 12.91726 | 1.40546 |  | 53.25544 | 0 | 0 | 0 | 46.74456 |  | 0 | 0 | 0 | 0 | 0 | 0 | 0
28 |  | 6B | PM2.5 | 0.2276482 | 0.5383778 | 1.544395 | 0.833763
29 |  | 6B | PM2.5 | 3.528547 | 2.119595 | 7.192021 | 1.166531 |  | 53.25545 | 0 | 0 | 0 | 46.74456 |  | 0 | 0 | 0 | 0 | 0 | 0 | 0
30 |  | 6B | PM2.5 | 0.2276482 | 0.5383778 | 1.622005 | 0.919666
31 |  | 6B | PM2.5 | 0.4552963 | 0.7613812 | 2.636447 | 1.214882
35 |  | 6B | PM2.5 | 1.479713 | 1.372599 | 4.445818 | 1.062958
36 |  | 6B | PM2.5 | 0.3414722 | 0.6593754 | 2.184104 | 1.111684
37 |  | 6B | PM2.5 | 4.211491 | 2.31565 | 7.909341 | 1.182047
44 |  | 6B | PM2.5 | 0.4552963 | 0.7613812 | 2.979033 | 1.551124
50 |  | 6B | PM2.5 | 0.5691204 | 0.85125 | 2.636447 | 0.9719054
51 |  | 6B | PM2.5 | 0.7967686 | 1.007213 | 3.915865 | 1.531487
52 |  | 6B | PM2.5 | 0.3414722 | 0.6593754 | 2.184104 | 1.111684
54 |  | 6B | PM2.5 | 0.4552963 | 0.7613812 | 2.44908 | 1.04834
56 |  | 6B | PM2.5 | 0.5691204 | 0.85125 | 2.636447 | 0.9719054
57 |  | 6B | PM2.5 | 4.439139 | 2.377412 | 7.644364 | 1.047548 |  | 22.26846 | 0 | 0 | 0 | 0 |  | 0 | 0 | 0 | 0 | 0 | 77.73154 | 0
58 |  | 6B | PM2.5 | 0.9105927 | 1.076756 | 3.353766 | 0.9829501
61 |  | 6B | PM2.5 | 0.6829445 | 0.9324977 | 3.08879 | 1.111684
69 |  | 6B | PM2.5 | 0.5691204 | 0.85125 | 2.636447 | 0.9719054
70 |  | 6B | PM2.5 | 2.276482 | 1.7025 | 5.725236 | 1.145811
72 |  | 6B | PM2.5 | 0.2276482 | 0.5383778 | 1.544395 | 0.833763
73 |  | 6B | PM2.5 | 4.325315 | 2.346734 | 7.909341 | 1.150941
74 |  | 6B | PM10 | 26.86248 | 5.84828 | 20.18689 | 1.20721 |  | 44.24975 | 0 | 0 | 0 | 29.7193 |  | 0 | 26.03095 | 0 | 0 | 0 | 0 | 0
79 |  | 6B | PM2.5 | 0.9105927 | 1.076756 | 3.276156 | 0.9379834
81 |  | 6B | PM2.5 | 1.365889 | 1.318751 | 4.180842 | 1.018362
89 |  | 6B | PM2.5 | 0.2276482 | 0.5383778 | 1.544395 | 0.833763
93 |  | 6B | PM2.5 | 1.935009 | 1.569627 | 4.820551 | 0.9556534
94 |  | 6B | PM2.5 | 4.552963 | 2.407699 | 8.923783 | 1.391855
96 |  | 6B | PM2.5 | 2.50413 | 1.785597 | 5.647627 | 1.013597
98 |  | 6B | PM2.5 | 0.6829445 | 0.9324977 | 2.901423 | 0.9809048
99 |  | 6B | PM2.5 | 1.138241 | 1.203849 | 3.993475 | 1.114957
100 |  | 6B | PM2.5 | 0.7967686 | 1.007213 | 3.541132 | 1.252398
101 |  | 6B | PM2.5 | 1.479713 | 1.372599 | 4.633184 | 1.154441
104 |  | 6B | PM2.5 | 1.593537 | 1.424414 | 4.633184 | 1.071981
105 |  | 6B | PM2.5 | 0.2276482 | 0.5383778 | 1.544395 | 0.833763
106 |  | 6B | PM2.5 | 0.6829445 | 0.9324977 | 2.823813 | 0.9291305
107 |  | 6B | PM2.5 | 0.3414722 | 0.6593754 | 1.996738 | 0.9291305
108 |  | 6B | PM2.5 | 0.9105927 | 1.076756 | 3.463523 | 1.04834
109 |  | 6B | PM2.5 | 1.593537 | 1.424414 | 4.633184 | 1.071981
110 |  | 6B | PM10 | 78.31097 | 9.98542 | 36.78718 | 1.375183 |  | 40.5641 | 0 | 6.702432 | 16.48106 | 13.02661 |  | 0 | 0 | 0 | 0 | 0 | 23.2258 | 0
111 |  | 6B | PM2.5 | 0.9105927 | 1.076756 | 3.541132 | 1.095848
112 |  | 6B | PM2.5 | 1.252065 | 1.262608 | 3.915865 | 0.9745829
113 |  | 6B | PM2.5 | 0.2276482 | 0.5383778 | 1.544395 | 0.833763
114 |  | 6B | PM2.5 | 2.50413 | 1.785597 | 5.725236 | 1.041646
115 |  | 6B | PM2.5 | 1.479713 | 1.372599 | 4.180842 | 0.9400264
116 |  | 6B | PM2.5 | 0.4552963 | 0.7613812 | 2.44908 | 1.04834
117 |  | 6B | PM2.5 | 2.959426 | 1.941149 | 7.269631 | 1.421044
118 |  | 6B | PM10 | 6.032676 | 2.771469 | 10.28081 | 1.394231 |  | 53.25544 | 0 | 0 | 0 | 46.74456 |  | 0 | 0 | 0 | 0 | 0 | 0 | 0
119 |  | 6B | PM2.5 | 0.4552963 | 0.7613812 | 2.636447 | 1.214882
120 |  | 6B | PM2.5 | 3.414722 | 2.085128 | 8.174317 | 1.557176
121 |  | 6B | PM2.5 | 1.365889 | 1.318751 | 4.368208 | 1.111684
122 |  | 6B | PM10 | 21.51275 | 5.23363 | 25.64715 | 2.43317
123 |  | 6B | PM2.5 | 2.959426 | 1.941149 | 6.629922 | 1.181951
124 |  | 6B | PM2.5 | 0.5691204 | 0.85125 | 2.636447 | 0.9719054
125 |  | 6B | PM2.5 | 3.187074 | 2.014425 | 6.739679 | 1.134165
126 |  | 6B | PM2.5 | 0.2276482 | 0.5383778 | 1.544395 | 0.833763
127 |  | 6B | PM2.5 | 0.2276482 | 0.5383778 | 1.544395 | 0.833763
128 |  | 6B | PM10 | 21.51275 | 5.23363 | 21.62153 | 1.729286
129 |  | 6B | PM2.5 | 0.2276482 | 0.5383778 | 1.544395 | 0.833763
130 |  | 6B | PM10 | 30.96015 | 6.27851 | 20.8266 | 1.114869 |  | 53.25544 | 0 | 0 | 0 | 46.74456 |  | 0 | 0 | 0 | 0 | 0 | 0 | 0
131 |  | 6B | PM2.5 | 1.138241 | 1.203849 | 3.728499 | 0.9719054
132 |  | 6B | PM10 | 29.93573 | 6.173764 | 21.65367 | 1.246417 |  | 28.5294 | 0 | 0 | 0 | 0 |  | 0 | 71.47061 | 0 | 0 | 0 | 0 | 0
134 |  | 6B | PM10 | 7.284741 | 3.045525 | 11.26311 | 1.385774
135 |  | 6B | PM2.5 | 0.2276482 | 0.5383778 | 1.544395 | 0.833763
136 |  | 6B | PM2.5 | 1.024417 | 1.142072 | 3.463523 | 0.9318575
137 |  | 6B | PM2.5 | 0.4552963 | 0.7613812 | 2.44908 | 1.04834
138 |  | 6B | PM2.5 | 0.4552963 | 0.7613812 | 2.184104 | 0.833763
139 |  | 6B | PM10 | 6.715621 | 2.92414 | 9.828468 | 1.144658 |  | 53.25544 | 0 | 0 | 0 | 46.74456 |  | 0 | 0 | 0 | 0 | 0 | 0 | 0
140 |  | 6B | PM2.5 | 2.162658 | 1.659392 | 5.46026 | 1.097057
141 |  | 6B | PM2.5 | 2.390306 | 1.744543 | 7.456998 | 1.851248
142 |  | 6B | PM2.5 | 0.6829445 | 0.9324977 | 2.901423 | 0.9809048
143 |  | 6B | PM2.5 | 0.6829445 | 0.9324977 | 2.823813 | 0.9291305
144 |  | 6B | PM2.5 | 0.2276482 | 0.5383778 | 1.544395 | 0.833763
145 |  | 6B | PM2.5 | 3.870019 | 2.219788 | 10.54579 | 2.286836
148 |  | 6B | PM2.5 | 0.6829445 | 0.9324977 | 2.823813 | 0.9291305
149 |  | 6B | PM2.5 | 1.935009 | 1.569627 | 7.347241 | 2.220014
151 |  | 6B | PM2.5 | 0.3414722 | 0.6593754 | 2.184104 | 1.111684
154 |  | 6B | PM2.5 | 0.3414722 | 0.6593754 | 2.184104 | 1.111684
155 |  | 6B | PM2.5 | 4.666787 | 2.437609 | 8.284074 | 1.1702 |  | 53.25544 | 0 | 0 | 0 | 46.74456 |  | 0 | 0 | 0 | 0 | 0 | 0 | 0
156 |  | 6B | PM2.5 | 3.870019 | 2.219788 | 7.004655 | 1.008906
157 |  | 6B | PM2.5 | 0.3414722 | 0.6593754 | 2.184104 | 1.111684
158 |  | 6B | PM2.5 | 1.479713 | 1.372599 | 4.633184 | 1.154441
159 |  | 6B | PM2.5 | 2.162658 | 1.659392 | 5.272894 | 1.023058 |  | 53.25544 | 0 | 0 | 0 | 46.74456 |  | 0 | 0 | 0 | 0 | 0 | 0 | 0
160 |  | 6B | PM2.5 | 0.9105927 | 1.076756 | 4.898161 | 2.096679
161 |  | 6B | PM2.5 | 1.935009 | 1.569627 | 4.820551 | 0.9556534
162 |  | 6B | PM2.5 | 3.07325 | 1.978126 | 6.927045 | 1.242477
164 |  | 6B | PM2.5 | 0.5691204 | 0.85125 | 2.636447 | 0.9719054
165 |  | 6B | PM2.5 | 0.5691204 | 0.85125 | 2.636447 | 0.9719054
166 |  | 6B | PM2.5 | 0.9105927 | 1.076756 | 3.728499 | 1.214882
167 |  | 6B | PM2.5 | 1.138241 | 1.203849 | 4.898161 | 1.677344
169 |  | 6B | PM2.5 | 2.50413 | 1.785597 | 6.629922 | 1.396851
170 |  | 6B | PM2.5 | 0.5691204 | 0.85125 | 3.463523 | 1.677344
171 |  | 6B | PM10 | 57.02587 | 8.521009 | 40.529 | 2.292187 |  | 56.35713 | 0 | 0 | 0 | 0 | 43.64288 | 0 | 0 | 0 | 0 | 0 | 0 | 0
172 |  | 6B | PM2.5 | 2.048833 | 1.615133 | 5.38265 | 1.125319
173 |  | 6B | PM10 | 11.61006 | 3.844786 | 13.66672 | 1.28022 |  | 53.25544 | 0 | 0 | 0 | 46.74456 |  | 0 | 0 | 0 | 0 | 0 | 0 | 0