## Sheet1
Id | Area | Field | Class | Area (μm²) | ECD (μm) | Perimeter (μm) | Shape | Count | O Wt% | Na Wt% | Mg Wt% | Al Wt% | Si Wt% | P Wt% | K Wt% | Ca Wt% | Ti Wt% | Cr Wt% | Mn Wt% | Fe Wt% | Ni Wt% | Br Wt%
1 |  | 8C | PM10 | 6.487973 | 2.874151 | 10.35842 | 1.316037 | 415 | 53.25544 | 0 | 0 | 0 | 46.74456 |  | 0 | 0 | 0 | 0 | 0 | 0 | 0
2 |  | 8C | PM2.5 | 1.024417 | 1.142072 | 3.993475 | 1.238841 | 76
5 |  | 8C | PM2.5 | 3.870019 | 2.219788 | 8.814026 | 1.597444 | 247 | 53.25544 | 0 | 0 | 0 | 46.74456 |  | 0 | 0 | 0 | 0 | 0 | 0 | 0
6 |  | 8C | PM2.5 | 1.365889 | 1.318751 | 4.898161 | 1.397786 | 129
8 |  | 8C | PM2.5 | 2.162658 | 1.659392 | 5.085527 | 0.9516436 | 199 | 22.26846 | 0 | 0 | 0 | 0 |  | 0 | 0 | 0 | 0 | 0 | 77.73154 | 0
9 |  | 8C | PM10 | 7.740038 | 3.139255 | 10.35842 | 1.103149 | 486 | 53.25544 | 0 | 0 | 0 | 46.74456 |  | 0 | 0 | 0 | 0 | 0 | 0 | 0
10 |  | 8C | PM2.5 | 3.07325 | 1.978126 | 9.079002 | 2.134364 | 219
11 |  | 8C | PM2.5 | 1.593537 | 1.424414 | 5.085527 | 1.291516 | 53
14 |  | 8C | PM10 | 7.512389 | 3.092745 | 10.54579 | 1.178067 | 446 | 51.27431 | 0 | 0 | 16.96233 | 31.76336 |  | 0 | 0 | 0 | 0 | 0 | 0 | 0
15 |  | 8C | PM10 | 24.35835 | 5.569023 | 25.00744 | 2.043058 | 1091 | 53.25544 | 0 | 0 | 0 | 46.74456 |  | 0 | 0 | 0 | 0 | 0 | 0 | 0
16 |  | 8C | PM2.5 | 0.4552963 | 0.7613812 | 2.184104 | 0.833763 | 27
17 |  | 8C | PM10 | 7.512389 | 3.092745 | 13.18223 | 1.84073 | 298
18 |  | 8C | PM2.5 | 0.3414722 | 0.6593754 | 1.996738 | 0.9291305 | 41
19 |  | 8C | PM2.5 | 1.593537 | 1.424414 | 5.46026 | 1.488863 | 66
20 |  | 8C | PM2.5 | 1.479713 | 1.372599 | 4.633184 | 1.154441 | 102
21 |  | 8C | PM2.5 | 0.2276482 | 0.5383778 | 1.622005 | 0.919666 | 24
22 |  | 8C | PM2.5 | 2.048833 | 1.615133 | 5.647627 | 1.238841 | 141 | 42.83891 | 0 | 0 | 0 | 27.05211 |  | 0 | 30.10899 | 0 | 0 | 0 | 0 | 0
24 |  | 8C | PM2.5 | 0.9105927 | 1.076756 | 4.180842 | 1.527543 | 63
26 |  | 8C | PM2.5 | 2.276482 | 1.7025 | 7.082265 | 1.753357 | 138
29 |  | 8C | PM2.5 | 0.2276482 | 0.5383778 | 1.622005 | 0.919666 | 17
30 |  | 8C | PM2.5 | 0.6829445 | 0.9324977 | 3.276156 | 1.250645 | 21
31 |  | 8C | PM2.5 | 1.024417 | 1.142072 | 3.728499 | 1.079895 | 69
32 |  | 8C | PM2.5 | 0.3414722 | 0.6593754 | 1.996738 | 0.9291305 | 5
34 |  | 8C | PM2.5 | 0.4552963 | 0.7613812 | 2.184104 | 0.833763 | 18
40 |  | 8C | PM2.5 | 4.552963 | 2.407699 | 7.98695 | 1.114957 | 264 | 51.93282 | 0 | 0 | 11.32418 | 36.743 |  | 0 | 0 | 0 | 0 | 0 | 0 | 0
42 |  | 8C | PM2.5 | 1.138241 | 1.203849 | 3.993475 | 1.114957 | 67
43 |  | 8C | PM2.5 | 0.3414722 | 0.6593754 | 1.996738 | 0.9291305 | 45
45 |  | 8C | PM2.5 | 0.6829445 | 0.9324977 | 2.823813 | 0.9291305 | 24
46 |  | 8C | PM10 | 5.918852 | 2.745199 | 9.641102 | 1.249701 | 287 | 53.25544 | 0 | 0 | 0 | 46.74456 |  | 0 | 0 | 0 | 0 | 0 | 0 | 0
47 |  | 8C | PM10 | 10.35799 | 3.631557 | 12.91726 | 1.281903 | 416 | 41.97208 | 0 | 0 | 0 | 32.20339 |  | 25.82453 | 0 | 0 | 0 | 0 | 0 | 0 | 0
49 |  | 8C | PM2.5 | 2.845602 | 1.903453 | 6.552312 | 1.200619 | 127
50 |  | 8C | PM2.5 | 1.024417 | 1.142072 | 3.993475 | 1.238841 | 54
52 |  | 8C | PM2.5 | 0.2276482 | 0.5383778 | 1.544395 | 0.833763 | 14
54 |  | 8C | PM2.5 | 1.252065 | 1.262608 | 3.915865 | 0.9745829 | 50
55 |  | 8C | PM10 | 6.943269 | 2.973289 | 10.73315 | 1.320325 | 329
56 |  | 8C | PM2.5 | 0.2276482 | 0.5383778 | 1.544395 | 0.833763 | 8
57 |  | 8C | PM2.5 | 1.138241 | 1.203849 | 4.445818 | 1.381845 | 78
58 |  | 8C | PM2.5 | 0.4552963 | 0.7613812 | 2.184104 | 0.833763 | 75
61 |  | 8C | PM2.5 | 1.935009 | 1.569627 | 5.53787 | 1.261225 | 168 | 53.25544 | 0 | 0 | 0 | 46.74456 |  | 0 | 0 | 0 | 0 | 0 | 0 | 0
62 |  | 8C | PM2.5 | 0.2276482 | 0.5383778 | 1.544395 | 0.833763 | 19
63 |  | 8C | PM2.5 | 1.821185 | 1.522762 | 5.53787 | 1.340052 | 165 | 53.25544 | 0 | 0 | 0 | 46.74456 |  | 0 | 0 | 0 | 0 | 0 | 0 | 0
65 |  | 8C | PM2.5 | 1.935009 | 1.569627 | 5.272894 | 1.143418 | 132
66 |  | 8C | PM2.5 | 0.2276482 | 0.5383778 | 1.544395 | 0.833763 | 16
71 |  | 8C | PM2.5 | 0.2276482 | 0.5383778 | 1.544395 | 0.833763 | 44
72 |  | 8C | PM10 | 5.918852 | 2.745199 | 10.81076 | 1.571323 | 361 | 56.35712 | 0 | 0 | 0 | 0 | 43.64287 | 0 | 0 | 0 | 0 | 0 | 0 | 0
73 |  | 8C | PM2.5 | 0.9105927 | 1.076756 | 3.728499 | 1.214882 | 41
74 |  | 8C | PM2.5 | 0.2276482 | 0.5383778 | 1.544395 | 0.833763 | 12
76 |  | 8C | PM10 | 20.48833 | 5.1075 | 31.68282 | 3.898803 | 999 | 51.80145 | 0 | 0 | 12.44899 | 35.74956 |  | 0 | 0 | 0 | 0 | 0 | 0 | 0
77 |  | 8C | PM2.5 | 2.50413 | 1.785597 | 6.364946 | 1.287427 | 130
78 |  | 8C | PM2.5 | 1.365889 | 1.318751 | 4.633184 | 1.250645 | 97
79 |  | 8C | PM2.5 | 0.6829445 | 0.9324977 | 3.08879 | 1.111684 | 36
80 |  | 8C | PM2.5 | 0.2276482 | 0.5383778 | 1.544395 | 0.833763 | 13
81 |  | 8C | PM2.5 | 0.3414722 | 0.6593754 | 2.184104 | 1.111684 | 34
82 |  | 8C | PM2.5 | 0.2276482 | 0.5383778 | 1.544395 | 0.833763 | 12
83 |  | 8C | PM2.5 | 2.276482 | 1.7025 | 6.552312 | 1.500773 | 154
84 |  | 8C | PM2.5 | 0.2276482 | 0.5383778 | 1.622005 | 0.919666 | 33
85 |  | 8C | PM2.5 | 2.390306 | 1.744543 | 5.647627 | 1.061863 | 126 | 22.26846 | 0 | 0 | 0 | 0 |  | 0 | 0 | 0 | 0 | 0 | 77.73154 | 0
86 |  | 8C | PM2.5 | 4.894436 | 2.496355 | 8.54905 | 1.188292 | 211 | 53.25544 | 0 | 0 | 0 | 46.74456 |  | 0 | 0 | 0 | 0 | 0 | 0 | 0
87 |  | 8C | PM10 | 26.29336 | 5.785996 | 21.54392 | 1.404732 | 1620 | 22.26846 | 0 | 0 | 0 | 0 |  | 0 | 0 | 0 | 0 | 0 | 77.73154 | 0
88 |  | 8C | PM2.5 | 0.2276482 | 0.5383778 | 1.544395 | 0.833763 | 28
89 |  | 8C | PM2.5 | 1.365889 | 1.318751 | 4.368208 | 1.111684 | 71
90 |  | 8C | PM2.5 | 2.617954 | 1.825728 | 5.912603 | 1.062639 | 111
91 |  | 8C | PM2.5 | 0.3414722 | 0.6593754 | 1.996738 | 0.9291305 | 20
92 |  | 8C | PM2.5 | 0.2276482 | 0.5383778 | 1.544395 | 0.833763 | 8
93 |  | 8C | PM2.5 | 1.707361 | 1.474408 | 4.742941 | 1.04848 | 58
94 |  | 8C | PM10 | 8.422982 | 3.274824 | 10.84291 | 1.110749 | 381 | 51.62669 | 0 | 0 | 13.94518 | 34.42811 |  | 0 | 0 | 0 | 0 | 0 | 0 | 0