## Sheet1
Id | Area | Field | Class | Area (μm²) | ECD (μm) | Perimeter (μm) | Shape | Count | O Wt% | Na Wt% | Mg Wt% | Al Wt% | Si Wt% | K Wt% | Ca Wt% | Ti Wt% | Cr Wt% | Mn Wt% | Fe Wt% | Ni Wt%
1 |  | 10B | PM2.5 | 2.731778 | 1.864995 | 10.70101 | 3.335754 | 197 | 28.52939 | 0 | 0 | 0 | 0 | 0 | 71.47061 | 0 | 0 | 0 | 0 | 0
2 |  | 10B | PM10 | 7.057093 | 2.997561 | 10.81076 | 1.317884 | 416 | 53.25544 | 0 | 0 | 0 | 46.74456 | 0 | 0 | 0 | 0 | 0 | 0 | 0
3 |  | 10B | PM2.5 | 1.024417 | 1.142072 | 3.541132 | 0.9740871 | 67
4 |  | 10B | PM10 | 22.87864 | 5.397221 | 33.18176 | 3.829646 | 1213 | 51.96513 | 0 | 0 | 11.0476 | 36.98727 | 0 | 0 | 0 | 0 | 0 | 0 | 0
5 |  | 10B | PM2.5 | 1.252065 | 1.262608 | 3.915865 | 0.9745829 | 47
6 |  | 10B | PM2.5 | 4.780611 | 2.467157 | 8.361683 | 1.163842 | 204
7 |  | 10B | PM2.5 | 2.048833 | 1.615133 | 5.007917 | 0.9740871 | 107
10 |  | 10B | PM2.5 | 2.162658 | 1.659392 | 5.272894 | 1.023058 | 127
11 |  | 10B | PM10 | 20.37451 | 5.093293 | 18.86201 | 1.389565 | 1141 | 42.15 | 0 | 0 | 0 | 28.9511 | 0 | 7.874742 | 0 | 0 | 0 | 21.02415 | 0
13 |  | 10B | PM2.5 | 0.6829445 | 0.9324977 | 2.901423 | 0.9809048 | 49
15 |  | 10B | PM2.5 | 0.4552963 | 0.7613812 | 2.714057 | 1.28746 | 35
16 |  | 10B | PM2.5 | 1.365889 | 1.318751 | 5.272894 | 1.619842 | 65
17 |  | 10B | PM10 | 5.805028 | 2.718675 | 12.35516 | 2.092582 | 242
19 |  | 10B | PM2.5 | 0.3414722 | 0.6593754 | 1.996738 | 0.9291305 | 19
20 |  | 10B | PM2.5 | 0.2276482 | 0.5383778 | 1.544395 | 0.833763 | 21
21 |  | 10B | PM2.5 | 2.048833 | 1.615133 | 7.082265 | 1.948174 | 109
22 |  | 10B | PM2.5 | 2.731778 | 1.864995 | 9.156612 | 2.442386 | 121
23 |  | 10B | PM2.5 | 2.048833 | 1.615133 | 5.085527 | 1.004513 | 90
24 |  | 10B | PM2.5 | 2.617954 | 1.825728 | 7.004655 | 1.491426 | 103
25 |  | 10B | PM2.5 | 0.3414722 | 0.6593754 | 1.996738 | 0.9291305 | 32
26 |  | 10B | PM2.5 | 1.479713 | 1.372599 | 4.633184 | 1.154441 | 91