## Sheet1
Id | Area | Field | Class | Area (μm²) | ECD (μm) | Perimeter (μm) | Shape | Count | O Wt% | Na Wt% | Mg Wt% | Al Wt% | Si Wt% | K Wt% | Ca Wt% | Ti Wt% | Cr Wt% | Mn Wt% | Fe Wt% | Ni Wt%
1 |  | 16B | PM2.5 | 0.2276482 | 0.5383778 | 1.544395 | 0.833763 | 10
2 |  | 16B | PM2.5 | 4.439139 | 2.377412 | 8.174317 | 1.197828 | 228
5 |  | 16B | PM2.5 | 2.390306 | 1.744543 | 5.647627 | 1.061863 | 126
6 |  | 16B | PM2.5 | 0.7967686 | 1.007213 | 3.541132 | 1.252398 | 33
7 |  | 16B | PM10 | 21.2851 | 5.205865 | 19.7024 | 1.451285 | 1204 | 53.25544 | 0 | 0 | 0 | 46.74456 | 0 | 0 | 0 | 0 | 0 | 0 | 0
9 |  | 16B | PM2.5 | 0.9105927 | 1.076756 | 3.728499 | 1.214882 | 66
10 |  | 16B | PM2.5 | 0.4552963 | 0.7613812 | 2.714057 | 1.28746 | 54
11 |  | 16B | PM2.5 | 0.2276482 | 0.5383778 | 1.544395 | 0.833763 | 21
12 |  | 16B | PM2.5 | 0.7967686 | 1.007213 | 3.728499 | 1.388436 | 46
13 |  | 16B | PM2.5 | 0.2276482 | 0.5383778 | 1.544395 | 0.833763 | 17
14 |  | 16B | PM2.5 | 1.138241 | 1.203849 | 3.915865 | 1.072041 | 83
15 |  | 16B | PM2.5 | 0.3414722 | 0.6593754 | 1.996738 | 0.9291305 | 36
18 |  | 16B | PM10 | 7.512389 | 3.092745 | 11.71545 | 1.453885 | 322
19 |  | 16B | PM2.5 | 0.6829445 | 0.9324977 | 3.08879 | 1.111684 | 66
26 |  | 16B | PM2.5 | 1.593537 | 1.424414 | 4.820551 | 1.160436 | 88
30 |  | 16B | PM2.5 | 1.138241 | 1.203849 | 4.445818 | 1.381845 | 64
31 |  | 16B | PM2.5 | 0.4552963 | 0.7613812 | 2.44908 | 1.04834 | 21
34 |  | 16B | PM2.5 | 4.666787 | 2.437609 | 7.909341 | 1.066725 | 226
37 |  | 16B | PM10 | 5.918852 | 2.745199 | 16.98834 | 3.880205 | 228
38 |  | 16B | PM2.5 | 0.6829445 | 0.9324977 | 2.823813 | 0.9291305 | 18
39 |  | 16B | PM2.5 | 0.2276482 | 0.5383778 | 1.544395 | 0.833763 | 39
40 |  | 16B | PM2.5 | 0.2276482 | 0.5383778 | 1.544395 | 0.833763 | 15
41 |  | 16B | PM2.5 | 0.7967686 | 1.007213 | 3.276156 | 1.071981 | 46
44 |  | 16B | PM2.5 | 0.5691204 | 0.85125 | 2.636447 | 0.9719054 | 26
45 |  | 16B | PM2.5 | 3.983843 | 2.252196 | 10.54579 | 2.221498 | 221
46 |  | 16B | PM10 | 5.805028 | 2.718675 | 10.54579 | 1.524558 | 332 | 53.25544 | 0 | 0 | 0 | 46.74456 | 0 | 0 | 0 | 0 | 0 | 0 | 0
50 |  | 16B | PM10 | 25.38277 | 5.684923 | 21.54392 | 1.455126 | 1107 | 28.52939 | 0 | 0 | 0 | 0 | 0 | 71.47061 | 0 | 0 | 0 | 0 | 0
51 |  | 16B | PM10 | 7.284741 | 3.045525 | 10.09344 | 1.112897 | 281
52 |  | 16B | PM2.5 | 0.4552963 | 0.7613812 | 2.44908 | 1.04834 | 29
53 |  | 16B | PM10 | 5.349732 | 2.609883 | 8.736416 | 1.135337 | 296 | 53.25544 | 0 | 0 | 0 | 46.74455 | 0 | 0 | 0 | 0 | 0 | 0 | 0
59 |  | 16B | PM10 | 11.15476 | 3.768645 | 12.09018 | 1.042787 | 643 | 53.25544 | 0 | 0 | 0 | 46.74456 | 0 | 0 | 0 | 0 | 0 | 0 | 0
60 |  | 16B | PM10 | 11.04094 | 3.749367 | 16.19341 | 1.889997 | 594 | 53.25544 | 0 | 0 | 0 | 46.74456 | 0 | 0 | 0 | 0 | 0 | 0 | 0
62 |  | 16B | PM2.5 | 2.731778 | 1.864995 | 5.912603 | 1.018362 | 139
63 |  | 16B | PM2.5 | 0.9105927 | 1.076756 | 3.463523 | 1.04834 | 79
67 |  | 16B | PM2.5 | 2.50413 | 1.785597 | 5.46026 | 0.947458 | 118 | 53.25544 | 0 | 0 | 0 | 46.74456 | 0 | 0 | 0 | 0 | 0 | 0 | 0
69 |  | 16B | PM2.5 | 0.6829445 | 0.9324977 | 2.823813 | 0.9291305 | 21
70 |  | 16B | PM2.5 | 2.276482 | 1.7025 | 5.912603 | 1.222034 | 98
73 |  | 16B | PM2.5 | 0.6829445 | 0.9324977 | 3.541132 | 1.461131 | 54
75 |  | 16B | PM10 | 26.74866 | 5.835876 | 20.98182 | 1.309708 | 1318 | 28.52939 | 0 | 0 | 0 | 0 | 0 | 71.47061 | 0 | 0 | 0 | 0 | 0
77 |  | 16B | PM10 | 6.715621 | 2.92414 | 10.35842 | 1.271426 | 309
78 |  | 16B | PM10 | 10.13034 | 3.591428 | 12.35516 | 1.19912 | 439
80 |  | 16B | PM2.5 | 2.276482 | 1.7025 | 6.364946 | 1.41617 | 96
81 |  | 16B | PM2.5 | 0.3414722 | 0.6593754 | 1.996738 | 0.9291305 | 40
82 |  | 16B | PM10 | 41.43197 | 7.263113 | 29.98321 | 1.726676 | 1857 | 53.25544 | 0 | 0 | 0 | 46.74456 | 0 | 0 | 0 | 0 | 0 | 0 | 0
83 |  | 16B | PM2.5 | 0.3414722 | 0.6593754 | 1.996738 | 0.9291305 | 24