## Sheet1
Id | Area | Field | Class | Area (μm²) | ECD (μm) | Perimeter (μm) | Shape | Count | O Wt% | Na Wt% | Mg Wt% | Al Wt% | Si Wt% | K Wt% | Ca Wt% | Ti Wt% | Cr Wt% | Mn Wt% | Fe Wt% | Ni Wt% | Br Wt%
1 |  | 26B | PM2.5 | 0.4552963 | 0.7613812 | 2.44908 | 1.04834 | 25
2 |  | 26B | PM2.5 | 2.959426 | 1.941149 | 6.817288 | 1.249701 | 129 | 53.25544 | 0 | 0 | 0 | 46.74456 | 0 | 0 | 0 | 0 | 0 | 0 | 0
3 |  | 26B | PM2.5 | 4.780611 | 2.467157 | 13.52482 | 3.044877 | 245 | 53.25544 | 0 | 0 | 0 | 46.74456 | 0 | 0 | 0 | 0 | 0 | 0 | 0
4 |  | 26B | PM2.5 | 0.9105927 | 1.076756 | 3.915865 | 1.340052 | 26
5 |  | 26B | PM2.5 | 0.6829445 | 0.9324977 | 3.728499 | 1.619842 | 52
6 |  | 26B | PM10 | 10.92711 | 3.729991 | 13.63458 | 1.353842 | 475 | 53.25544 | 0 | 0 | 0 | 46.74455 | 0 | 0 | 0 | 0 | 0 | 0 | 0
7 |  | 26B | PM2.5 | 0.9105927 | 1.076756 | 3.276156 | 0.9379834 | 43
8 |  | 26B | PM10 | 29.13897 | 6.091049 | 26.36447 | 1.898253 | 1123 | 51.70594 | 0 | 0 | 13.26669 | 35.02736 | 0 | 0 | 0 | 0 | 0 | 0 | 0
9 |  | 26B | PM2.5 | 1.024417 | 1.142072 | 3.541132 | 0.9740871 | 59
10 |  | 26B | PM2.5 | 3.756195 | 2.186901 | 7.721974 | 1.263277 | 166
11 |  | 26B | PM10 | 50.19642 | 7.994502 | 41.01349 | 2.666679 | 2143 | 41.6128 | 0 | 0 | 11.55627 | 21.51496 | 5.248575 | 0 | 0 | 0 | 0 | 20.06741 | 0
13 |  | 26B | PM2.5 | 0.3414722 | 0.6593754 | 1.996738 | 0.9291305 | 39 | 53.25544 | 0 | 0 | 0 | 46.74456 | 0 | 0 | 0 | 0 | 0 | 0 | 0
14 |  | 26B | PM2.5 | 0.2276482 | 0.5383778 | 1.544395 | 0.833763 | 29
16 |  | 26B | PM2.5 | 0.2276482 | 0.5383778 | 1.544395 | 0.833763 | 12
17 |  | 26B | PM2.5 | 3.528547 | 2.119595 | 8.251927 | 1.535695 | 169
18 |  | 26B | PM2.5 | 0.3414722 | 0.6593754 | 2.184104 | 1.111684 | 35
21 |  | 26B | PM2.5 | 2.162658 | 1.659392 | 5.195284 | 0.993164 | 162 | 53.25544 | 0 | 0 | 0 | 46.74456 | 0 | 0 | 0 | 0 | 0 | 0 | 0
22 |  | 26B | PM2.5 | 3.528547 | 2.119595 | 7.004655 | 1.106542 | 192
23 |  | 26B | PM2.5 | 1.138241 | 1.203849 | 4.555575 | 1.450916 | 42
24 |  | 26B | PM10 | 39.61078 | 7.101691 | 26.44208 | 1.404649 | 1548 | 42.75705 | 0 | 0 | 0 | 30.90749 | 0 | 0 | 0 | 0 | 0 | 26.33545 | 0 | 0
25 |  | 26B | PM2.5 | 1.479713 | 1.372599 | 4.368208 | 1.02617 | 68
26 |  | 26B | PM10 | 7.853862 | 3.162254 | 14.27429 | 2.064504 | 344
27 |  | 26B | PM2.5 | 0.4552963 | 0.7613812 | 2.184104 | 0.833763 | 63
29 |  | 26B | PM2.5 | 3.756195 | 2.186901 | 8.54905 | 1.548381 | 165 | 53.25544 | 0 | 0 | 0 | 46.74456 | 0 | 0 | 0 | 0 | 0 | 0 | 0
30 |  | 26B | PM2.5 | 4.439139 | 2.377412 | 12.35516 | 2.736453 | 158 | 53.25544 | 0 | 0 | 0 | 46.74456 | 0 | 0 | 0 | 0 | 0 | 0 | 0
31 |  | 26B | PM2.5 | 1.707361 | 1.474408 | 4.555575 | 0.9672774 | 115
33 |  | 26B | PM2.5 | 1.707361 | 1.474408 | 5.53787 | 1.429388 | 72
34 |  | 26B | PM2.5 | 0.2276482 | 0.5383778 | 1.622005 | 0.919666 | 14
35 |  | 26B | PM2.5 | 0.2276482 | 0.5383778 | 1.544395 | 0.833763 | 14
37 |  | 26B | PM2.5 | 0.2276482 | 0.5383778 | 1.544395 | 0.833763 | 12
38 |  | 26B | PM2.5 | 0.6829445 | 0.9324977 | 2.823813 | 0.9291305 | 54
39 |  | 26B | PM2.5 | 4.325315 | 2.346734 | 7.909341 | 1.150941 | 238 | 53.25544 | 0 | 0 | 0 | 46.74456 | 0 | 0 | 0 | 0 | 0 | 0 | 0
40 |  | 26B | PM2.5 | 0.9105927 | 1.076756 | 3.541132 | 1.095848 | 83
41 |  | 26B | PM10 | 5.57738 | 2.664834 | 9.641102 | 1.326213 | 246 | 53.25544 | 0 | 0 | 0 | 46.74456 | 0 | 0 | 0 | 0 | 0 | 0 | 0
43 |  | 26B | PM2.5 | 2.162658 | 1.659392 | 5.46026 | 1.097057 | 88
45 |  | 26B | PM2.5 | 2.276482 | 1.7025 | 9.376126 | 3.073073 | 167
46 |  | 26B | PM2.5 | 0.7967686 | 1.007213 | 3.08879 | 0.9528721 | 71
47 |  | 26B | PM2.5 | 0.2276482 | 0.5383778 | 1.544395 | 0.833763 | 14
49 |  | 26B | PM2.5 | 0.9105927 | 1.076756 | 4.633184 | 1.875967 | 60
50 |  | 26B | PM10 | 18.4395 | 4.8454 | 19.17245 | 1.586339 | 972 | 22.26846 | 0 | 0 | 0 | 0 | 0 | 0 | 0 | 0 | 0 | 77.73153 | 0
51 |  | 26B | PM2.5 | 0.2276482 | 0.5383778 | 1.622005 | 0.919666 | 31
52 |  | 26B | PM10 | 7.170917 | 3.021638 | 10.24866 | 1.165601 | 348 | 53.25544 | 0 | 0 | 0 | 46.74456 | 0 | 0 | 0 | 0 | 0 | 0 | 0
56 |  | 26B | PM2.5 | 1.024417 | 1.142072 | 3.728499 | 1.079895 | 72
57 |  | 26B | PM2.5 | 3.07325 | 1.978126 | 8.361683 | 1.810421 | 152 | 53.25544 | 0 | 0 | 0 | 46.74456 | 0 | 0 | 0 | 0 | 0 | 0 | 0
60 |  | 26B | PM2.5 | 1.593537 | 1.424414 | 4.820551 | 1.160436 | 104
61 |  | 26B | PM10 | 27.54543 | 5.922156 | 29.3435 | 2.487508 | 1154 | 51.34884 | 0 | 0 | 16.32423 | 32.32694 | 0 | 0 | 0 | 0 | 0 | 0 | 0
62 |  | 26B | PM2.5 | 1.138241 | 1.203849 | 4.180842 | 1.222034 | 89 | 53.25544 | 0 | 0 | 0 | 46.74456 | 0 | 0 | 0 | 0 | 0 | 0 | 0
64 |  | 26B | PM2.5 | 0.2276482 | 0.5383778 | 1.544395 | 0.833763 | 14
65 |  | 26B | PM2.5 | 0.2276482 | 0.5383778 | 1.544395 | 0.833763 | 28
66 |  | 26B | PM2.5 | 1.935009 | 1.569627 | 5.007917 | 1.031386 | 102
67 |  | 26B | PM2.5 | 3.300898 | 2.050082 | 6.629922 | 1.05968 | 139
68 |  | 26B | PM2.5 | 0.9105927 | 1.076756 | 3.728499 | 1.214882 | 68 | 53.25544 | 0 | 0 | 0 | 46.74456 | 0 | 0 | 0 | 0 | 0 | 0 | 0
69 |  | 26B | PM2.5 | 0.2276482 | 0.5383778 | 1.622005 | 0.919666 | 20
70 |  | 26B | PM2.5 | 0.4552963 | 0.7613812 | 2.184104 | 0.833763 | 31
71 |  | 26B | PM2.5 | 3.756195 | 2.186901 | 8.174317 | 1.415614 | 209
72 |  | 26B | PM2.5 | 0.9105927 | 1.076756 | 3.463523 | 1.04834 | 34
73 |  | 26B | PM2.5 | 1.707361 | 1.474408 | 4.820551 | 1.083074 | 74
74 |  | 26B | PM2.5 | 1.707361 | 1.474408 | 4.633184 | 1.000516 | 87 | 53.25544 | 0 | 0 | 0 | 46.74455 | 0 | 0 | 0 | 0 | 0 | 0 | 0
75 |  | 26B | PM2.5 | 0.7967686 | 1.007213 | 3.276156 | 1.071981 | 45
76 |  | 26B | PM10 | 7.626214 | 3.116087 | 11.26311 | 1.323724 | 401 | 53.25544 | 0 | 0 | 0 | 46.74455 | 0 | 0 | 0 | 0 | 0 | 0 | 0
77 |  | 26B | PM10 | 5.57738 | 2.664834 | 9.906078 | 1.400114 | 288 | 47.26221 | 0 | 0 | 0 | 39.02092 | 13.71687 | 0 | 0 | 0 | 0 | 0 | 0
79 |  | 26B | PM2.5 | 3.870019 | 2.219788 | 8.891636 | 1.6257 | 193 | 53.25544 | 0 | 0 | 0 | 46.74456 | 0 | 0 | 0 | 0 | 0 | 0 | 0
81 |  | 26B | PM10 | 8.195334 | 3.230267 | 11.37286 | 1.255923 | 374 | 53.25544 | 0 | 0 | 0 | 46.74456 | 0 | 0 | 0 | 0 | 0 | 0 | 0
82 |  | 26B | PM2.5 | 3.528547 | 2.119595 | 8.814026 | 1.752036 | 188
83 |  | 26B | PM2.5 | 0.6829445 | 0.9324977 | 3.276156 | 1.250645 | 52
84 |  | 26B | PM2.5 | 0.4552963 | 0.7613812 | 2.636447 | 1.214882 | 30
86 |  | 26B | PM10 | 5.691204 | 2.691889 | 13.15009 | 2.417927 | 276 | 39.55369 | 0 | 0 | 0 | 26.07515 | 0 | 0 | 0 | 0 | 0 | 34.37116 | 0
88 |  | 26B | PM2.5 | 0.9105927 | 1.076756 | 4.445818 | 1.727306 | 56
89 |  | 26B | PM2.5 | 0.2276482 | 0.5383778 | 1.544395 | 0.833763 | 29
90 |  | 26B | PM2.5 | 0.3414722 | 0.6593754 | 1.996738 | 0.9291305 | 52
91 |  | 26B | PM2.5 | 1.821185 | 1.522762 | 5.53787 | 1.340052 | 86 | 53.25544 | 0 | 0 | 0 | 46.74456 | 0 | 0 | 0 | 0 | 0 | 0 | 0
92 |  | 26B | PM2.5 | 1.252065 | 1.262608 | 3.915865 | 0.9745829 | 96
93 |  | 26B | PM2.5 | 0.4552963 | 0.7613812 | 2.184104 | 0.833763 | 19
94 |  | 26B | PM10 | 9.561223 | 3.489087 | 15.52156 | 2.005152 | 591 | 53.25544 | 0 | 0 | 0 | 46.74456 | 0 | 0 | 0 | 0 | 0 | 0 | 0
96 |  | 26B | PM2.5 | 0.2276482 | 0.5383778 | 1.622005 | 0.919666 | 32
97 |  | 26B | PM2.5 | 1.707361 | 1.474408 | 5.46026 | 1.389605 | 77 | 53.25544 | 0 | 0 | 0 | 46.74456 | 0 | 0 | 0 | 0 | 0 | 0 | 0
98 |  | 26B | PM2.5 | 0.6829445 | 0.9324977 | 3.08879 | 1.111684 | 51
99 |  | 26B | PM2.5 | 3.300898 | 2.050082 | 7.456998 | 1.340559 | 173
100 |  | 26B | PM2.5 | 4.097667 | 2.284144 | 9.001393 | 1.573522 | 285 | 51.57837 | 0 | 0 | 14.359 | 34.06263 | 0 | 0 | 0 | 0 | 0 | 0 | 0
102 |  | 26B | PM2.5 | 1.821185 | 1.522762 | 5.085527 | 1.130077 | 126
103 |  | 26B | PM2.5 | 2.048833 | 1.615133 | 6.629922 | 1.707263 | 114
105 |  | 26B | PM2.5 | 1.935009 | 1.569627 | 5.647627 | 1.311714 | 136 | 53.25544 | 0 | 0 | 0 | 46.74456 | 0 | 0 | 0 | 0 | 0 | 0 | 0
106 |  | 26B | PM2.5 | 1.024417 | 1.142072 | 3.728499 | 1.079895 | 57
109 |  | 26B | PM2.5 | 0.7967686 | 1.007213 | 3.276156 | 1.071981 | 45
112 |  | 26B | PM2.5 | 0.2276482 | 0.5383778 | 1.544395 | 0.833763 | 33
113 |  | 26B | PM10 | 17.75656 | 4.754824 | 17.36308 | 1.351091 | 625 | 51.19122 | 0 | 0 | 17.67371 | 31.13507 | 0 | 0 | 0 | 0 | 0 | 0 | 0
114 |  | 26B | PM10 | 13.54507 | 4.152844 | 17.62805 | 1.825651 | 591 | 53.25544 | 0 | 0 | 0 | 46.74456 | 0 | 0 | 0 | 0 | 0 | 0 | 0
115 |  | 26B | PM2.5 | 1.593537 | 1.424414 | 4.820551 | 1.160436 | 84
117 |  | 26B | PM2.5 | 2.162658 | 1.659392 | 5.912603 | 1.286352 | 85
118 |  | 26B | PM2.5 | 3.642371 | 2.153511 | 8.54905 | 1.596768 | 159
119 |  | 26B | PM2.5 | 1.593537 | 1.424414 | 4.820551 | 1.160436 | 107 | 53.25544 | 0 | 0 | 0 | 46.74456 | 0 | 0 | 0 | 0 | 0 | 0 | 0
120 |  | 26B | PM10 | 7.626214 | 3.116087 | 16.00605 | 2.67331 | 368 | 53.25544 | 0 | 0 | 0 | 46.74456 | 0 | 0 | 0 | 0 | 0 | 0 | 0
121 |  | 26B | PM2.5 | 4.097667 | 2.284144 | 8.284074 | 1.332728 | 221
122 |  | 26B | PM2.5 | 1.024417 | 1.142072 | 3.728499 | 1.079895 | 76
123 |  | 26B | PM10 | 8.992103 | 3.383652 | 12.16779 | 1.310245 | 506 | 53.25544 | 0 | 0 | 0 | 46.74456 | 0 | 0 | 0 | 0 | 0 | 0 | 0 | 0
124 |  | 26B | PM2.5 | 3.07325 | 1.978126 | 6.364946 | 1.049015 | 198
125 |  | 26B | PM2.5 | 2.845602 | 1.903453 | 8.439293 | 1.991719 | 137 | 53.25544 | 0 | 0 | 0 | 46.74456 | 0 | 0 | 0 | 0 | 0 | 0 | 0
126 |  | 26B | PM2.5 | 2.617954 | 1.825728 | 6.099969 | 1.131054 | 134
127 |  | 26B | PM2.5 | 1.138241 | 1.203849 | 3.993475 | 1.114957 | 70
128 |  | 26B | PM2.5 | 0.2276482 | 0.5383778 | 1.544395 | 0.833763 | 28
129 |  | 26B | PM2.5 | 0.5691204 | 0.85125 | 2.636447 | 0.9719054 | 31
130 |  | 26B | PM2.5 | 2.048833 | 1.615133 | 5.195284 | 1.04834 | 151
131 |  | 26B | PM2.5 | 0.9105927 | 1.076756 | 3.276156 | 0.9379834 | 70
132 |  | 26B | PM2.5 | 3.300898 | 2.050082 | 8.969246 | 1.939411 | 155
134 |  | 26B | PM2.5 | 1.252065 | 1.262608 | 4.368208 | 1.212746 | 82
135 |  | 26B | PM2.5 | 0.2276482 | 0.5383778 | 1.622005 | 0.919666 | 28
136 |  | 26B | PM10 | 5.349732 | 2.609883 | 9.266369 | 1.277254 | 231 | 0 | 0 | 0 | 0 | 0 | 0 | 0 | 0 | 0 | 0 | 0 | 0
137 |  | 26B | PM2.5 | 0.2276482 | 0.5383778 | 1.544395 | 0.833763 | 18
138 |  | 26B | PM10 | 8.764454 | 3.340546 | 12.09018 | 1.327183 | 468 | 22.26846 | 0 | 0 | 0 | 0 | 0 | 0 | 0 | 0 | 0 | 77.73153 | 0
139 |  | 26B | PM10 | 7.967686 | 3.185086 | 10.73315 | 1.150569 | 300 | 53.25544 | 0 | 0 | 0 | 46.74456 | 0 | 0 | 0 | 0 | 0 | 0 | 0
140 |  | 26B | PM10 | 10.81329 | 3.710513 | 12.91726 | 1.227928 | 462 | 53.25544 | 0 | 0 | 0 | 46.74456 | 0 | 0 | 0 | 0 | 0 | 0 | 0
141 |  | 26B | PM10 | 5.805028 | 2.718675 | 12.16779 | 2.029595 | 252
142 |  | 26B | PM2.5 | 0.2276482 | 0.5383778 | 1.544395 | 0.833763 | 38
143 |  | 26B | PM2.5 | 3.870019 | 2.219788 | 8.62666 | 1.53025 | 168 | 53.25544 | 0 | 0 | 0 | 46.74456 | 0 | 0 | 0 | 0 | 0 | 0 | 0
144 |  | 26B | PM2.5 | 0.5691204 | 0.85125 | 2.636447 | 0.9719054 | 46
145 |  | 26B | PM10 | 12.40682 | 3.974526 | 13.66672 | 1.198004 | 666 | 53.25544 | 0 | 0 | 0 | 46.74456 | 0 | 0 | 0 | 0 | 0 | 0 | 0
146 |  | 26B | PM10 | 6.715621 | 2.92414 | 10.54579 | 1.317838 | 291 | 53.25544 | 0 | 0 | 0 | 46.74456 | 0 | 0 | 0 | 0 | 0 | 0 | 0
147 |  | 26B | PM2.5 | 0.2276482 | 0.5383778 | 1.544395 | 0.833763 | 9
148 |  | 26B | PM2.5 | 0.2276482 | 0.5383778 | 1.544395 | 0.833763 | 19
149 |  | 26B | PM2.5 | 0.5691204 | 0.85125 | 3.08879 | 1.334021 | 55
151 |  | 26B | PM2.5 | 3.414722 | 2.085128 | 7.004655 | 1.143426 | 146 | 53.25544 | 0 | 0 | 0 | 46.74456 | 0 | 0 | 0 | 0 | 0 | 0 | 0
152 |  | 26B | PM10 | 8.536806 | 3.296877 | 11.1855 | 1.166287 | 346 | 50.81809 | 0 | 0 | 20.8685 | 28.31342 | 0 | 0 | 0 | 0 | 0 | 0 | 0
154 |  | 26B | PM2.5 | 4.097667 | 2.284144 | 7.456998 | 1.079895 | 226 | 53.25544 | 0 | 0 | 0 | 46.74456 | 0 | 0 | 0 | 0 | 0 | 0 | 0
155 |  | 26B | PM10 | 8.878278 | 3.362168 | 12.01257 | 1.293402 | 478 | 53.25544 | 0 | 0 | 0 | 46.74456 | 0 | 0 | 0 | 0 | 0 | 0 | 0
156 |  | 26B | PM2.5 | 1.821185 | 1.522762 | 5.085527 | 1.130077 | 117
157 |  | 26B | PM2.5 | 2.276482 | 1.7025 | 6.364946 | 1.41617 | 129 | 53.25544 | 0 | 0 | 0 | 46.74456 | 0 | 0 | 0 | 0 | 0 | 0 | 0
158 |  | 26B | PM2.5 | 1.138241 | 1.203849 | 3.728499 | 0.9719054 | 61
160 |  | 26B | PM2.5 | 0.5691204 | 0.85125 | 2.636447 | 0.9719054 | 67
161 |  | 26B | PM2.5 | 4.780611 | 2.467157 | 8.923783 | 1.325576 | 281 | 53.25544 | 0 | 0 | 0 | 46.74456 | 0 | 0 | 0 | 0 | 0 | 0 | 0
162 |  | 26B | PM2.5 | 1.138241 | 1.203849 | 4.445818 | 1.381845 | 64
165 |  | 26B | PM2.5 | 0.2276482 | 0.5383778 | 1.544395 | 0.833763 | 28
166 |  | 26B | PM2.5 | 1.024417 | 1.142072 | 4.445818 | 1.535383 | 95
167 |  | 26B | PM10 | 22.53717 | 5.356791 | 41.21417 | 5.997688 | 1047 | 53.25544 | 0 | 0 | 0 | 46.74456 | 0 | 0 | 0 | 0 | 0 | 0 | 0 | 0
168 |  | 26B | PM2.5 | 1.479713 | 1.372599 | 4.180842 | 0.9400264 | 77
169 |  | 26B | PM2.5 | 0.7967686 | 1.007213 | 3.276156 | 1.071981 | 31
170 |  | 26B | PM2.5 | 0.6829445 | 0.9324977 | 2.823813 | 0.9291305 | 79
172 |  | 26B | PM2.5 | 3.756195 | 2.186901 | 7.379388 | 1.153673 | 179 | 53.25545 | 0 | 0 | 0 | 46.74456 | 0 | 0 | 0 | 0 | 0 | 0 | 0
173 |  | 26B | PM2.5 | 1.252065 | 1.262608 | 4.368208 | 1.212746 | 81
174 |  | 26B | PM2.5 | 1.707361 | 1.474408 | 4.633184 | 1.000516 | 84
175 |  | 26B | PM2.5 | 1.252065 | 1.262608 | 3.915865 | 0.9745829 | 58
176 |  | 26B | PM2.5 | 1.138241 | 1.203849 | 3.993475 | 1.114957 | 39
177 |  | 26B | PM10 | 43.0255 | 7.401471 | 27.03632 | 1.351946 | 1787 | 44.68991 | 0 | 0 | 15.12628 | 23.12876 | 0 | 0 | 0 | 0 | 0 | 17.05504 | 0
178 |  | 26B | PM2.5 | 0.5691204 | 0.85125 | 2.636447 | 0.9719054 | 47
179 |  | 26B | PM2.5 | 1.024417 | 1.142072 | 3.728499 | 1.079895 | 83
180 |  | 26B | PM2.5 | 0.3414722 | 0.6593754 | 1.996738 | 0.9291305 | 30
181 |  | 26B | PM2.5 | 1.707361 | 1.474408 | 4.820551 | 1.083074 | 105
183 |  | 26B | PM2.5 | 0.9105927 | 1.076756 | 3.728499 | 1.214882 | 82
184 |  | 26B | PM10 | 6.374149 | 2.848827 | 9.641102 | 1.160436 | 277 | 53.25544 | 0 | 0 | 0 | 46.74456 | 0 | 0 | 0 | 0 | 0 | 0 | 0
185 |  | 26B | PM10 | 12.86212 | 4.046796 | 14.00931 | 1.214258 | 725 | 47.38844 | 0 | 0 | 10.25137 | 31.67256 | 10.68762 | 0 | 0 | 0 | 0 | 0 | 0
186 |  | 26B | PM2.5 | 0.7967686 | 1.007213 | 3.08879 | 0.9528721 | 87 | 53.25544 | 0 | 0 | 0 | 46.74456 | 0 | 0 | 0 | 0 | 0 | 0 | 0