## Sheet1
Id | Area | Field | Class | Area (μm²) | ECD (μm) | Perimeter (μm) | Shape | Count | O Wt% | Na Wt% | Mg Wt% | Al Wt% | Si Wt% | K Wt% | Ca Wt% | Ti Wt% | Cr Wt% | Mn Wt% | Fe Wt% | Ni Wt%
2 |  | 30C | PM10 | 31.30162 | 6.313039 | 21.16918 | 1.139283 | 1149 | 52.15601 | 0 | 0 | 9.413179 | 38.4308 | 0 | 0 | 0 | 0 | 0 | 0 | 0
8 |  | 30C | PM2.5 | 0.2276482 | 0.5383778 | 1.544395 | 0.833763 | 17
11 |  | 30C | PM2.5 | 1.138241 | 1.203849 | 5.693089 | 2.265959 | 38
12 |  | 30C | PM2.5 | 0.7967686 | 1.007213 | 3.276156 | 1.071981 | 47
19 |  | 30C | PM2.5 | 1.935009 | 1.569627 | 5.085527 | 1.063602 | 93
36 |  | 30C | PM10 | 75.57919 | 9.80971 | 43.85062 | 2.0246 | 1919 | 28.52939 | 0 | 0 | 0 | 0 | 0 | 71.47061 | 0 | 0 | 0 | 0 | 0
118 |  | 30C | PM2.5 | 2.959426 | 1.941149 | 10.39057 | 2.903095 | 103
120 |  | 30C | PM10 | 16.27684 | 4.552397 | 16.19341 | 1.282026 | 493
121 |  | 30C | PM2.5 | 3.642371 | 2.153511 | 7.004655 | 1.071962 | 138 | 28.52939 | 0 | 0 | 0 | 0 | 0 | 71.47061 | 0 | 0 | 0 | 0 | 0
122 |  | 30C | PM2.5 | 0.5691204 | 0.85125 | 2.636447 | 0.9719054 | 19
124 |  | 30C | PM10 | 8.878278 | 3.362168 | 12.09018 | 1.310168 | 240