## Sheet1
Id | Area | Field | Class | Area (μm²) | ECD (μm) | Perimeter (μm) | Shape | Count | O Wt% | Na Wt% | Mg Wt% | Al Wt% | Si Wt% | K Wt% | Ca Wt% | Ti Wt% | Cr Wt% | Mn Wt% | Fe Wt% | Ni Wt% | In Wt%
1 |  | 33A | PM2.5 | 0.4552963 | 0.7613812 | 2.44908 | 1.04834 | 53
2 |  | 33A | PM2.5 | 0.5691204 | 0.85125 | 3.353766 | 1.57272 | 57
3 |  | 33A | PM2.5 | 0.2276482 | 0.5383778 | 1.544395 | 0.833763 | 34
4 |  | 33A | PM2.5 | 1.138241 | 1.203849 | 4.180842 | 1.222034 | 71
6 |  | 33A | PM2.5 | 0.5691204 | 0.85125 | 2.901423 | 1.177086 | 48
7 |  | 33A | PM2.5 | 2.390306 | 1.744543 | 5.647627 | 1.061863 | 97
9 |  | 33A | PM2.5 | 1.479713 | 1.372599 | 4.820551 | 1.249701 | 104
10 |  | 33A | PM2.5 | 2.959426 | 1.941149 | 6.364946 | 1.089362 | 117
11 |  | 33A | PM2.5 | 1.365889 | 1.318751 | 4.633184 | 1.250645 | 47
12 |  | 33A | PM10 | 7.853862 | 3.162254 | 15.78653 | 2.525111 | 344
15 |  | 33A | PM2.5 | 2.276482 | 1.7025 | 7.98695 | 2.229913 | 128
16 |  | 33A | PM2.5 | 1.935009 | 1.569627 | 7.269631 | 2.173361 | 102
17 |  | 33A | PM2.5 | 0.4552963 | 0.7613812 | 2.184104 | 0.833763 | 55
18 |  | 33A | PM2.5 | 0.2276482 | 0.5383778 | 1.544395 | 0.833763 | 24
19 |  | 33A | PM2.5 | 4.666787 | 2.437609 | 9.188759 | 1.439746 | 192
20 |  | 33A | PM2.5 | 1.935009 | 1.569627 | 6.785141 | 1.893324 | 80
21 |  | 33A | PM2.5 | 1.479713 | 1.372599 | 5.880456 | 1.859665 | 106
22 |  | 33A | PM2.5 | 1.593537 | 1.424414 | 4.633184 | 1.071981 | 79
24 |  | 33A | PM2.5 | 1.365889 | 1.318751 | 4.368208 | 1.111684 | 68
26 |  | 33A | PM2.5 | 0.5691204 | 0.85125 | 2.636447 | 0.9719054 | 62
27 |  | 33A | PM2.5 | 0.2276482 | 0.5383778 | 1.622005 | 0.919666 | 13
28 |  | 33A | PM2.5 | 0.3414722 | 0.6593754 | 2.261714 | 1.192093 | 26
29 |  | 33A | PM2.5 | 4.439139 | 2.377412 | 9.001393 | 1.452482 | 174
30 |  | 33A | PM2.5 | 4.552963 | 2.407699 | 8.361683 | 1.222034 | 164
31 |  | 33A | PM2.5 | 2.390306 | 1.744543 | 5.647627 | 1.061863 | 104
34 |  | 33A | PM2.5 | 0.2276482 | 0.5383778 | 1.544395 | 0.833763 | 27
35 |  | 33A | PM10 | 14.22801 | 4.25625 | 15.5537 | 1.353049 | 453 | 51.18393 | 0 | 0 | 17.73618 | 31.0799 | 0 | 0 | 0 | 0 | 0 | 0 | 0 | 0
36 |  | 33A | PM10 | 21.17128 | 5.191927 | 26.33232 | 2.606282 | 803
38 |  | 33A | PM2.5 | 0.5691204 | 0.85125 | 3.08879 | 1.334021 | 40
39 |  | 33A | PM2.5 | 2.390306 | 1.744543 | 5.990213 | 1.194596 | 100
40 |  | 33A | PM10 | 8.08151 | 3.207756 | 14.16453 | 1.975613 | 341
41 |  | 33A | PM10 | 5.57738 | 2.664834 | 8.814026 | 1.108431 | 266 | 22.26846 | 0 | 0 | 0 | 0 | 0 | 0 | 0 | 0 | 0 | 77.73154 | 0
42 |  | 33A | PM2.5 | 4.439139 | 2.377412 | 7.644364 | 1.047548 | 192 | 22.26846 | 0 | 0 | 0 | 0 | 0 | 0 | 0 | 0 | 0 | 77.73154 | 0
43 |  | 33A | PM2.5 | 3.528547 | 2.119595 | 6.817288 | 1.048136 | 134
44 |  | 33A | PM2.5 | 0.4552963 | 0.7613812 | 2.44908 | 1.04834 | 23
45 |  | 33A | PM2.5 | 2.845602 | 1.903453 | 7.269631 | 1.477885 | 121
46 |  | 33A | PM2.5 | 0.2276482 | 0.5383778 | 1.622005 | 0.919666 | 27
48 |  | 33A | PM2.5 | 0.3414722 | 0.6593754 | 1.996738 | 0.9291305 | 33
49 |  | 33A | PM2.5 | 0.2276482 | 0.5383778 | 1.622005 | 0.919666 | 24
50 |  | 33A | PM10 | 26.52101 | 5.81099 | 21.8865 | 1.437318 | 958 | 42.46044 | 0 | 0 | 14.12408 | 21.12854 | 6.814408 | 0 | 0 | 0 | 0 | 15.47253 | 0
51 |  | 33A | PM2.5 | 2.048833 | 1.615133 | 5.46026 | 1.158004 | 97
52 |  | 33A | PM2.5 | 0.5691204 | 0.85125 | 2.636447 | 0.9719054 | 50
53 |  | 33A | PM2.5 | 0.6829445 | 0.9324977 | 3.08879 | 1.111684 | 42
54 |  | 33A | PM2.5 | 0.6829445 | 0.9324977 | 2.901423 | 0.9809048 | 40
55 |  | 33A | PM2.5 | 0.6829445 | 0.9324977 | 3.08879 | 1.111684 | 46
56 |  | 33A | PM2.5 | 0.2276482 | 0.5383778 | 1.622005 | 0.919666 | 19
57 |  | 33A | PM2.5 | 1.252065 | 1.262608 | 4.180842 | 1.11094 | 55
58 |  | 33A | PM2.5 | 4.439139 | 2.377412 | 7.799584 | 1.090521 | 175
59 |  | 33A | PM2.5 | 0.4552963 | 0.7613812 | 2.636447 | 1.214882 | 32
60 |  | 33A | PM2.5 | 0.3414722 | 0.6593754 | 1.996738 | 0.9291305 | 13
61 |  | 33A | PM2.5 | 0.2276482 | 0.5383778 | 1.544395 | 0.833763 | 17
62 |  | 33A | PM2.5 | 2.50413 | 1.785597 | 7.379388 | 1.73051 | 128
64 |  | 33A | PM2.5 | 0.4552963 | 0.7613812 | 2.901423 | 1.471357 | 28
65 |  | 33A | PM2.5 | 0.5691204 | 0.85125 | 2.636447 | 0.9719054 | 27
67 |  | 33A | PM2.5 | 3.300898 | 2.050082 | 6.552312 | 1.035016 | 133 | 22.26846 | 0 | 0 | 0 | 0 | 0 | 0 | 0 | 0 | 0 | 77.73154 | 0
68 |  | 33A | PM2.5 | 1.024417 | 1.142072 | 3.728499 | 1.079895 | 48
69 |  | 33A | PM2.5 | 2.959426 | 1.941149 | 7.269631 | 1.421044 | 138
70 |  | 33A | PM2.5 | 3.414722 | 2.085128 | 7.269631 | 1.231571 | 141
71 |  | 33A | PM2.5 | 2.617954 | 1.825728 | 5.912603 | 1.062639 | 145
72 |  | 33A | PM2.5 | 0.5691204 | 0.85125 | 2.636447 | 0.9719054 | 20
74 |  | 33A | PM2.5 | 2.731778 | 1.864995 | 5.912603 | 1.018362 | 132 | 22.26846 | 0 | 0 | 0 | 0 | 0 | 0 | 0 | 0 | 0 | 77.73154 | 0
75 |  | 33A | PM2.5 | 0.3414722 | 0.6593754 | 1.996738 | 0.9291305 | 16
76 |  | 33A | PM2.5 | 0.3414722 | 0.6593754 | 1.996738 | 0.9291305 | 8
77 |  | 33A | PM2.5 | 0.7967686 | 1.007213 | 3.276156 | 1.071981 | 38
78 |  | 33A | PM2.5 | 1.365889 | 1.318751 | 5.990213 | 2.090544 | 95
79 |  | 33A | PM2.5 | 1.935009 | 1.569627 | 6.177579 | 1.569436 | 86
80 |  | 33A | PM2.5 | 0.9105927 | 1.076756 | 3.541132 | 1.095848 | 44
81 |  | 33A | PM2.5 | 0.2276482 | 0.5383778 | 1.544395 | 0.833763 | 11
82 |  | 33A | PM10 | 8.08151 | 3.207756 | 11.98043 | 1.413325 | 301 | 47.07388 | 0 | 0 | 52.92612 | 0 | 0 | 0 | 0 | 0 | 0 | 0 | 0
84 |  | 33A | PM2.5 | 2.845602 | 1.903453 | 6.177579 | 1.067217 | 169 | 47.07388 | 0 | 0 | 52.92612 | 0 | 0 | 0 | 0 | 0 | 0 | 0 | 0
85 |  | 33A | PM2.5 | 2.276482 | 1.7025 | 5.725236 | 1.145811 | 120
88 |  | 33A | PM2.5 | 0.6829445 | 0.9324977 | 3.08879 | 1.111684 | 47
92 |  | 33A | PM2.5 | 0.4552963 | 0.7613812 | 2.184104 | 0.833763 | 12
93 |  | 33A | PM2.5 | 2.50413 | 1.785597 | 6.364946 | 1.287427 | 78
94 |  | 33A | PM10 | 8.422982 | 3.274824 | 11.45047 | 1.238714 | 334
95 |  | 33A | PM2.5 | 2.731778 | 1.864995 | 7.004655 | 1.429283 | 126
96 |  | 33A | PM10 | 6.943269 | 2.973289 | 10.99813 | 1.386321 | 411
98 |  | 33A | PM2.5 | 0.4552963 | 0.7613812 | 2.44908 | 1.04834 | 25
99 |  | 33A | PM2.5 | 0.4552963 | 0.7613812 | 2.823813 | 1.393696 | 42
100 |  | 33A | PM2.5 | 1.024417 | 1.142072 | 3.541132 | 0.9740871 | 61
101 |  | 33A | PM2.5 | 0.5691204 | 0.85125 | 3.773962 | 1.991503 | 21
102 |  | 33A | PM2.5 | 0.2276482 | 0.5383778 | 1.544395 | 0.833763 | 19
103 |  | 33A | PM2.5 | 1.935009 | 1.569627 | 5.53787 | 1.261225 | 81
104 |  | 33A | PM10 | 20.48833 | 5.1075 | 33.03985 | 4.23994 | 833 | 22.26846 | 0 | 0 | 0 | 0 | 0 | 0 | 0 | 0 | 0 | 77.73154 | 0
105 |  | 33A | PM2.5 | 0.5691204 | 0.85125 | 2.636447 | 0.9719054 | 40
106 |  | 33A | PM2.5 | 2.50413 | 1.785597 | 5.647627 | 1.013597 | 102
107 |  | 33A | PM2.5 | 2.617954 | 1.825728 | 9.266369 | 2.610041 | 137
108 |  | 33A | PM10 | 9.561223 | 3.489087 | 12.91726 | 1.388729 | 374 | 22.26846 | 0 | 0 | 0 | 0 | 0 | 0 | 0 | 0 | 0 | 77.73154 | 0
109 |  | 33A | PM2.5 | 3.642371 | 2.153511 | 7.612217 | 1.265984 | 141
110 |  | 33A | PM10 | 8.422982 | 3.274824 | 10.92052 | 1.126707 | 292
111 |  | 33A | PM2.5 | 1.138241 | 1.203849 | 3.728499 | 0.9719054 | 49
112 |  | 33A | PM2.5 | 0.3414722 | 0.6593754 | 1.996738 | 0.9291305 | 5
114 |  | 33A | PM2.5 | 1.365889 | 1.318751 | 4.445818 | 1.151537 | 49
119 |  | 33A | PM2.5 | 0.4552963 | 0.7613812 | 2.184104 | 0.833763 | 17
120 |  | 33A | PM2.5 | 0.3414722 | 0.6593754 | 1.996738 | 0.9291305 | 12
121 |  | 33A | PM2.5 | 2.390306 | 1.744543 | 5.46026 | 0.9925751 | 108
122 |  | 33A | PM2.5 | 0.2276482 | 0.5383778 | 1.544395 | 0.833763 | 16
123 |  | 33A | PM2.5 | 0.4552963 | 0.7613812 | 2.44908 | 1.04834 | 33
124 |  | 33A | PM10 | 55.88762 | 8.43554 | 48.78092 | 3.388243 | 2208 | 28.52939 | 0 | 0 | 0 | 0 | 0 | 71.47061 | 0 | 0 | 0 | 0 | 0