## Sheet1
Id | Area | Field | Class | Area (μm²) | ECD (μm) | Perimeter (μm) | Shape | Count | O Wt% | Na Wt% | Mg Wt% | Al Wt% | Si Wt% | K Wt% | Ca Wt% | Ti Wt% | Cr Wt% | Mn Wt% | Fe Wt% | Ni Wt% | Br Wt%
1 |  | 49B | PM10 | 12.97595 | 4.064663 | 14.83639 | 1.349918 | 498 | 53.25544 | 0 | 0 | 0 | 46.74456 | 0 | 0 | 0 | 0 | 0 | 0 | 0
2 |  | 49B | PM2.5 | 0.2276482 | 0.5383778 | 1.544395 | 0.833763 | 24
3 |  | 49B | PM2.5 | 1.707361 | 1.474408 | 4.633184 | 1.000516 | 107
4 |  | 49B | PM2.5 | 0.2276482 | 0.5383778 | 1.544395 | 0.833763 | 12
6 |  | 49B | PM10 | 10.81329 | 3.710513 | 12.35516 | 1.123386 | 523 | 50.47529 | 0 | 0 | 23.80343 | 25.72127 | 0 | 0 | 0 | 0 | 0 | 0 | 0
7 |  | 49B | PM2.5 | 0.6829445 | 0.9324977 | 2.823813 | 0.9291305 | 36
8 |  | 49B | PM10 | 12.52065 | 3.992717 | 13.18223 | 1.104438 | 499 | 22.26846 | 0 | 0 | 0 | 0 | 0 | 0 | 0 | 0 | 0 | 77.73154 | 0
9 |  | 49B | PM2.5 | 3.414722 | 2.085128 | 6.552312 | 1.000516 | 178 | 22.26846 | 0 | 0 | 0 | 0 | 0 | 0 | 0 | 0 | 0 | 77.73154 | 0
10 |  | 49B | PM2.5 | 0.2276482 | 0.5383778 | 1.544395 | 0.833763 | 21
11 |  | 49B | PM2.5 | 3.300898 | 2.050082 | 6.817288 | 1.120421 | 143
12 |  | 49B | PM2.5 | 1.024417 | 1.142072 | 3.463523 | 0.9318575 | 54
14 |  | 49B | PM2.5 | 0.4552963 | 0.7613812 | 2.44908 | 1.04834 | 30
15 |  | 49B | PM2.5 | 0.2276482 | 0.5383778 | 1.622005 | 0.919666 | 22
16 |  | 49B | PM2.5 | 3.983843 | 2.252196 | 7.192021 | 1.033213 | 171
17 |  | 49B | PM2.5 | 1.138241 | 1.203849 | 4.180842 | 1.222034 | 52
18 |  | 49B | PM10 | 5.805028 | 2.718675 | 9.188759 | 1.157443 | 237
19 |  | 49B | PM10 | 24.35835 | 5.569023 | 18.158 | 1.077156 | 1161 | 50.94937 | 0 | 0 | 19.74445 | 29.30618 | 0 | 0 | 0 | 0 | 0 | 0 | 0
20 |  | 49B | PM2.5 | 4.325315 | 2.346734 | 11.10789 | 2.270049 | 261
21 |  | 49B | PM2.5 | 1.593537 | 1.424414 | 4.555575 | 1.036369 | 71
22 |  | 49B | PM10 | 25.61042 | 5.710359 | 20.8266 | 1.347753 | 1162 | 47.60223 | 0 | 0 | 23.4667 | 22.26539 | 6.665681 | 0 | 0 | 0 | 0 | 0 | 0
23 |  | 49B | PM2.5 | 0.3414722 | 0.6593754 | 2.184104 | 1.111684 | 17
24 |  | 49B | PM10 | 6.601797 | 2.899253 | 9.718712 | 1.138532 | 254
25 |  | 49B | PM2.5 | 0.2276482 | 0.5383778 | 1.544395 | 0.833763 | 15
26 |  | 49B | PM10 | 7.284741 | 3.045525 | 11.63784 | 1.47952 | 314 | 53.25544 | 0 | 0 | 0 | 46.74456 | 0 | 0 | 0 | 0 | 0 | 0 | 0
27 |  | 49B | PM2.5 | 0.2276482 | 0.5383778 | 1.544395 | 0.833763 | 24
28 |  | 49B | PM2.5 | 0.7967686 | 1.007213 | 3.541132 | 1.252398 | 65
29 |  | 49B | PM2.5 | 0.2276482 | 0.5383778 | 1.544395 | 0.833763 | 15
30 |  | 49B | PM2.5 | 4.439139 | 2.377412 | 7.721974 | 1.068927 | 208
32 |  | 49B | PM2.5 | 0.9105927 | 1.076756 | 3.463523 | 1.04834 | 77
33 |  | 49B | PM2.5 | 0.5691204 | 0.85125 | 2.636447 | 0.9719054 | 51
34 |  | 49B | PM10 | 9.105927 | 3.405 | 12.16779 | 1.293867 | 375
35 |  | 49B | PM10 | 27.65925 | 5.934379 | 20.2645 | 1.181467 | 1318 | 43.78958 | 0 | 0 | 0 | 33.3859 | 9.58829 | 0 | 0 | 0 | 0 | 13.23624 | 0 | 0
36 |  | 49B | PM10 | 6.829445 | 2.948817 | 10.09344 | 1.18709 | 305
37 |  | 49B | PM2.5 | 0.3414722 | 0.6593754 | 1.996738 | 0.9291305 | 12
38 |  | 49B | PM2.5 | 0.2276482 | 0.5383778 | 1.544395 | 0.833763 | 7
39 |  | 49B | PM2.5 | 2.162658 | 1.659392 | 5.53787 | 1.128464 | 109
40 |  | 49B | PM10 | 5.57738 | 2.664834 | 9.001393 | 1.156057 | 268
41 |  | 49B | PM2.5 | 1.252065 | 1.262608 | 3.915865 | 0.9745829 | 75
42 |  | 49B | PM2.5 | 0.9105927 | 1.076756 | 3.993475 | 1.393696 | 80
43 |  | 49B | PM2.5 | 1.365889 | 1.318751 | 4.445818 | 1.151537 | 76
44 |  | 49B | PM2.5 | 2.959426 | 1.941149 | 6.364946 | 1.089362 | 181
47 |  | 49B | PM2.5 | 2.048833 | 1.615133 | 6.177579 | 1.482245 | 90
48 |  | 49B | PM2.5 | 0.4552963 | 0.7613812 | 2.636447 | 1.214882 | 38
49 |  | 49B | PM2.5 | 0.3414722 | 0.6593754 | 2.339324 | 1.275309 | 35
50 |  | 49B | PM2.5 | 0.2276482 | 0.5383778 | 1.622005 | 0.919666 | 16
51 |  | 49B | PM2.5 | 0.7967686 | 1.007213 | 3.08879 | 0.9528721 | 52
52 |  | 49B | PM2.5 | 2.731778 | 1.864995 | 6.099969 | 1.083927 | 129
53 |  | 49B | PM2.5 | 0.5691204 | 0.85125 | 2.636447 | 0.9719054 | 49
54 |  | 49B | PM2.5 | 0.9105927 | 1.076756 | 3.276156 | 0.9379834 | 69
55 |  | 49B | PM10 | 36.53753 | 6.820633 | 28.54857 | 1.775087 | 1226 | 47.40186 | 0 | 0 | 15.18266 | 28.07677 | 9.338713 | 0 | 0 | 0 | 0 | 0 | 0
56 |  | 49B | PM2.5 | 0.2276482 | 0.5383778 | 1.544395 | 0.833763 | 27
57 |  | 49B | PM2.5 | 0.6829445 | 0.9324977 | 2.823813 | 0.9291305 | 21
58 |  | 49B | PM2.5 | 0.3414722 | 0.6593754 | 2.261714 | 1.192093 | 14
59 |  | 49B | PM2.5 | 4.211491 | 2.31565 | 7.644364 | 1.104173 | 129
60 |  | 49B | PM2.5 | 1.024417 | 1.142072 | 3.463523 | 0.9318575 | 61
61 |  | 49B | PM10 | 9.105927 | 3.405 | 15.28873 | 2.042719 | 464 | 28.52939 | 0 | 0 | 0 | 0 | 0 | 71.47061 | 0 | 0 | 0 | 0 | 0
62 |  | 49B | PM2.5 | 0.2276482 | 0.5383778 | 1.544395 | 0.833763 | 27