## Sheet1
Id | Area | Field | Class | Area (μm²) | ECD (μm) | Perimeter (μm) | Shape | Count | O Wt% | Na Wt% | Mg Wt% | Al Wt% | Si Wt% | K Wt% | Ca Wt% | Ti Wt% | Cr Wt% | Mn Wt% | Fe Wt% | Ni Wt%
1 |  | 50B | PM2.5 | 0.2276482 | 0.5383778 | 1.544395 | 0.833763 | 33
2 |  | 50B | PM2.5 | 1.593537 | 1.424414 | 6.177579 | 1.905744 | 172
3 |  | 50B | PM10 | 36.08223 | 6.778003 | 33.38244 | 2.457723 | 1702 | 53.25544 | 0 | 0 | 0 | 46.74456 | 0 | 0 | 0 | 0 | 0 | 0 | 0
4 |  | 50B | PM2.5 | 1.707361 | 1.474408 | 4.633184 | 1.000516 | 112
5 |  | 50B | PM2.5 | 1.821185 | 1.522762 | 5.725236 | 1.432263 | 166
6 |  | 50B | PM10 | 5.691204 | 2.691889 | 9.001393 | 1.132936 | 370 | 53.25545 | 0 | 0 | 0 | 46.74456 | 0 | 0 | 0 | 0 | 0 | 0 | 0
7 |  | 50B | PM10 | 12.86212 | 4.046796 | 15.89629 | 1.563396 | 726 | 51.50622 | 0 | 0 | 14.97671 | 33.51707 | 0 | 0 | 0 | 0 | 0 | 0 | 0
9 |  | 50B | PM2.5 | 1.593537 | 1.424414 | 4.368208 | 0.9528721 | 154
11 |  | 50B | PM2.5 | 3.642371 | 2.153511 | 8.096707 | 1.432263 | 239
12 |  | 50B | PM2.5 | 3.187074 | 2.014425 | 6.177579 | 0.9528721 | 204
15 |  | 50B | PM2.5 | 0.3414722 | 0.6593754 | 1.996738 | 0.9291305 | 37
16 |  | 50B | PM2.5 | 1.252065 | 1.262608 | 6.287336 | 2.512445 | 89
17 |  | 50B | PM2.5 | 1.479713 | 1.372599 | 7.689827 | 3.180137 | 116
18 |  | 50B | PM2.5 | 1.479713 | 1.372599 | 7.954803 | 3.403075 | 116
20 |  | 50B | PM2.5 | 1.821185 | 1.522762 | 5.912603 | 1.527543 | 111
21 |  | 50B | PM2.5 | 0.5691204 | 0.85125 | 2.636447 | 0.9719054 | 34
24 |  | 50B | PM2.5 | 1.024417 | 1.142072 | 3.915865 | 1.191157 | 113
25 |  | 50B | PM2.5 | 0.2276482 | 0.5383778 | 1.544395 | 0.833763 | 21
27 |  | 50B | PM2.5 | 0.4552963 | 0.7613812 | 2.823813 | 1.393696 | 34
28 |  | 50B | PM2.5 | 0.3414722 | 0.6593754 | 2.184104 | 1.111684 | 44
29 |  | 50B | PM2.5 | 0.4552963 | 0.7613812 | 2.823813 | 1.393696 | 50
31 |  | 50B | PM2.5 | 0.2276482 | 0.5383778 | 1.622005 | 0.919666 | 37
37 |  | 50B | PM2.5 | 0.3414722 | 0.6593754 | 2.184104 | 1.111684 | 38
38 |  | 50B | PM10 | 21.2851 | 5.205865 | 18.19015 | 1.237049 | 1168 | 22.26846 | 0 | 0 | 0 | 0 | 0 | 0 | 0 | 0 | 0 | 77.73154 | 0
40 |  | 50B | PM10 | 5.918852 | 2.745199 | 8.736416 | 1.02617 | 361 | 53.25544 | 0 | 0 | 0 | 46.74456 | 0 | 0 | 0 | 0 | 0 | 0 | 0
41 |  | 50B | PM10 | 10.01652 | 3.571194 | 12.72989 | 1.287427 | 407 | 53.25544 | 0 | 0 | 0 | 46.74456 | 0 | 0 | 0 | 0 | 0 | 0 | 0
43 |  | 50B | PM10 | 35.28547 | 6.702749 | 22.63597 | 1.15556 | 1623 | 50.34491 | 0 | 0 | 24.91984 | 24.73526 | 0 | 0 | 0 | 0 | 0 | 0 | 0
44 |  | 50B | PM2.5 | 0.3414722 | 0.6593754 | 2.261714 | 1.192093 | 63
45 |  | 50B | PM2.5 | 0.2276482 | 0.5383778 | 1.544395 | 0.833763 | 11
47 |  | 50B | PM2.5 | 0.4552963 | 0.7613812 | 2.184104 | 0.833763 | 35
48 |  | 50B | PM2.5 | 0.2276482 | 0.5383778 | 1.622005 | 0.919666 | 41
50 |  | 50B | PM2.5 | 2.50413 | 1.785597 | 6.177579 | 1.212746 | 103
51 |  | 50B | PM2.5 | 0.7967686 | 1.007213 | 3.276156 | 1.071981 | 36
53 |  | 50B | PM10 | 20.82981 | 5.149887 | 28.74925 | 3.157607 | 1071 | 16.98353 | 0 | 0 | 0 | 0 | 83.01647 | 0 | 0 | 0 | 0 | 0 | 0
54 |  | 50B | PM2.5 | 3.642371 | 2.153511 | 7.269631 | 1.154598 | 274 | 22.26846 | 0 | 0 | 0 | 0 | 0 | 0 | 0 | 0 | 0 | 77.73154 | 0
55 |  | 50B | PM2.5 | 1.024417 | 1.142072 | 3.915865 | 1.191157 | 103
57 |  | 50B | PM2.5 | 0.2276482 | 0.5383778 | 1.622005 | 0.919666 | 29
58 |  | 50B | PM10 | 72.61976 | 9.615735 | 34.35142 | 1.293078 | 4138 | 52.67678 | 0 | 0 | 4.954489 | 42.36873 | 0 | 0 | 0 | 0 | 0 | 0 | 0
59 |  | 50B | PM2.5 | 4.097667 | 2.284144 | 8.019097 | 1.248833 | 282 | 28.52939 | 0 | 0 | 0 | 0 | 0 | 71.47061 | 0 | 0 | 0 | 0 | 0
60 |  | 50B | PM2.5 | 2.617954 | 1.825728 | 6.364946 | 1.231452 | 202 | 22.26846 | 0 | 0 | 0 | 0 | 0 | 0 | 0 | 0 | 0 | 77.73154 | 0
61 |  | 50B | PM2.5 | 3.870019 | 2.219788 | 7.644364 | 1.2016 | 193
62 |  | 50B | PM2.5 | 0.2276482 | 0.5383778 | 1.544395 | 0.833763 | 52
63 |  | 50B | PM10 | 20.94363 | 5.163938 | 17.62805 | 1.18072 | 1380 | 52.53757 | 0 | 0 | 6.146433 | 41.31601 | 0 | 0 | 0 | 0 | 0 | 0 | 0
65 |  | 50B | PM10 | 7.740038 | 3.139255 | 9.983688 | 1.024776 | 489 | 28.52939 | 0 | 0 | 0 | 0 | 0 | 71.47061 | 0 | 0 | 0 | 0 | 0
71 |  | 50B | PM2.5 | 0.5691204 | 0.85125 | 2.636447 | 0.9719054 | 29