## Sheet1
Id | Area | Field | Class | Area (μm²) | ECD (μm) | Perimeter (μm) | Shape | Count | O Wt% | Na Wt% | Mg Wt% | Al Wt% | Si Wt% | K Wt% | Ca Wt% | Ti Wt% | Cr Wt% | Mn Wt% | Fe Wt% | Ni Wt%
1 |  | 57A | PM2.5 | 0.5691204 | 0.85125 | 2.901423 | 1.177086 | 38
2 |  | 57A | PM2.5 | 0.2276482 | 0.5383778 | 1.544395 | 0.833763 | 19
3 |  | 57A | PM2.5 | 0.3414722 | 0.6593754 | 1.996738 | 0.9291305 | 20
5 |  | 57A | PM10 | 5.349732 | 2.609883 | 13.41506 | 2.67697 | 200
9 |  | 57A | PM2.5 | 0.7967686 | 1.007213 | 4.336061 | 1.877797 | 41
18 |  | 57A | PM2.5 | 0.4552963 | 0.7613812 | 2.184104 | 0.833763 | 25
20 |  | 57A | PM2.5 | 0.4552963 | 0.7613812 | 2.44908 | 1.04834 | 38
21 |  | 57A | PM10 | 5.463556 | 2.637502 | 8.814026 | 1.131523 | 166
24 |  | 57A | PM2.5 | 2.048833 | 1.615133 | 5.46026 | 1.158004 | 73
25 |  | 57A | PM2.5 | 0.2276482 | 0.5383778 | 1.544395 | 0.833763 | 14
26 |  | 57A | PM2.5 | 2.048833 | 1.615133 | 5.007917 | 0.9740871 | 68
27 |  | 57A | PM2.5 | 1.593537 | 1.424414 | 4.368208 | 0.9528721 | 61
28 |  | 57A | PM2.5 | 1.252065 | 1.262608 | 4.180842 | 1.11094 | 35
29 |  | 57A | PM2.5 | 1.138241 | 1.203849 | 3.993475 | 1.114957 | 34
30 |  | 57A | PM2.5 | 0.4552963 | 0.7613812 | 2.184104 | 0.833763 | 42
31 |  | 57A | PM10 | 6.260325 | 2.823277 | 9.906078 | 1.247374 | 190
32 |  | 57A | PM2.5 | 2.959426 | 1.941149 | 6.177579 | 1.02617 | 97
34 |  | 57A | PM2.5 | 0.2276482 | 0.5383778 | 1.544395 | 0.833763 | 2
35 |  | 57A | PM10 | 27.4316 | 5.909907 | 28.17384 | 2.302666 | 915 | 53.25544 | 0 | 0 | 0 | 46.74456 | 0 | 0 | 0 | 0 | 0 | 0 | 0
36 |  | 57A | PM10 | 10.92711 | 3.729991 | 12.35516 | 1.111684 | 229
37 |  | 57A | PM2.5 | 1.707361 | 1.474408 | 5.085527 | 1.205415 | 74
38 |  | 57A | PM10 | 8.878278 | 3.362168 | 11.10789 | 1.105921 | 340 | 53.25544 | 0 | 0 | 0 | 46.74456 | 0 | 0 | 0 | 0 | 0 | 0 | 0
39 |  | 57A | PM2.5 | 1.252065 | 1.262608 | 3.915865 | 0.9745829 | 64
40 |  | 57A | PM2.5 | 0.5691204 | 0.85125 | 3.431376 | 1.646351 | 20
41 |  | 57A | PM2.5 | 1.252065 | 1.262608 | 3.915865 | 0.9745829 | 74
43 |  | 57A | PM2.5 | 0.9105927 | 1.076756 | 3.276156 | 0.9379834 | 34
44 |  | 57A | PM2.5 | 0.2276482 | 0.5383778 | 1.544395 | 0.833763 | 20
49 |  | 57A | PM2.5 | 1.252065 | 1.262608 | 3.915865 | 0.9745829 | 42
54 |  | 57A | PM10 | 75.57919 | 9.80971 | 37.28499 | 1.463713 | 3086 | 43.23367 | 0 | 4.883435 | 7.772633 | 20.94156 | 0 | 23.16871 | 0 | 0 | 0 | 0 | 0
55 |  | 57A | PM2.5 | 0.2276482 | 0.5383778 | 1.544395 | 0.833763 | 13
57 |  | 57A | PM10 | 13.43124 | 4.135358 | 15.36634 | 1.39899 | 451
58 |  | 57A | PM2.5 | 1.479713 | 1.372599 | 4.368208 | 1.02617 | 52
60 |  | 57A | PM2.5 | 0.9105927 | 1.076756 | 3.541132 | 1.095848 | 49
61 |  | 57A | PM10 | 6.943269 | 2.973289 | 12.91726 | 1.912347 | 221
62 |  | 57A | PM2.5 | 1.821185 | 1.522762 | 4.820551 | 1.015382 | 77
63 |  | 57A | PM2.5 | 1.252065 | 1.262608 | 4.180842 | 1.11094 | 50
65 |  | 57A | PM2.5 | 0.9105927 | 1.076756 | 3.541132 | 1.095848 | 38
66 |  | 57A | PM2.5 | 1.024417 | 1.142072 | 3.993475 | 1.238841 | 40
67 |  | 57A | PM2.5 | 0.4552963 | 0.7613812 | 2.184104 | 0.833763 | 40
68 |  | 57A | PM2.5 | 0.2276482 | 0.5383778 | 1.622005 | 0.919666 | 8
69 |  | 57A | PM2.5 | 0.2276482 | 0.5383778 | 1.544395 | 0.833763 | 9
70 |  | 57A | PM2.5 | 0.9105927 | 1.076756 | 4.820551 | 2.030763 | 40
71 |  | 57A | PM2.5 | 0.3414722 | 0.6593754 | 1.996738 | 0.9291305 | 12
72 |  | 57A | PM2.5 | 1.935009 | 1.569627 | 5.272894 | 1.143418 | 52
73 |  | 57A | PM2.5 | 0.9105927 | 1.076756 | 3.541132 | 1.095848 | 63
75 |  | 57A | PM2.5 | 2.50413 | 1.785597 | 6.099969 | 1.182466 | 105
76 |  | 57A | PM2.5 | 0.6829445 | 0.9324977 | 3.08879 | 1.111684 | 23
80 |  | 57A | PM2.5 | 0.9105927 | 1.076756 | 3.276156 | 0.9379834 | 22
81 |  | 57A | PM10 | 8.65063 | 3.318784 | 12.38731 | 1.411549 | 198 | 53.25544 | 0 | 0 | 0 | 46.74456 | 0 | 0 | 0 | 0 | 0 | 0 | 0
82 |  | 57A | PM10 | 13.08977 | 4.082452 | 16.00605 | 1.557494 | 398