## Sheet1
Id | Area | Field | Class | Area (μm²) | ECD (μm) | Perimeter (μm) | Shape | Count | O Wt% | Na Wt% | Mg Wt% | Al Wt% | Si Wt% | P Wt% | K Wt% | Ca Wt% | Ti Wt% | Cr Wt% | Mn Wt% | Fe Wt% | Ni Wt% | Br Wt%
1 |  | 57B | PM2.5 | 0.7967686 | 1.007213 | 3.276156 | 1.071981 | 45
2 |  | 57B | PM2.5 | 2.731778 | 1.864995 | 5.912603 | 1.018362 | 136
3 |  | 57B | PM2.5 | 0.9105927 | 1.076756 | 3.463523 | 1.04834 | 77
7 |  | 57B | PM2.5 | 0.2276482 | 0.5383778 | 1.622005 | 0.919666 | 35
8 |  | 57B | PM2.5 | 1.024417 | 1.142072 | 4.445818 | 1.535383 | 65
9 |  | 57B | PM10 | 5.57738 | 2.664834 | 9.188759 | 1.204685 | 247
10 |  | 57B | PM2.5 | 0.7967686 | 1.007213 | 4.445818 | 1.974064 | 54
11 |  | 57B | PM2.5 | 4.211491 | 2.31565 | 7.644364 | 1.104173 | 248
12 |  | 57B | PM10 | 5.918852 | 2.745199 | 12.43277 | 2.078205 | 334 | 53.25544 | 0 | 0 | 0 | 46.74456 |  | 0 | 0 | 0 | 0 | 0 | 0 | 0
13 |  | 57B | PM2.5 | 0.9105927 | 1.076756 | 3.276156 | 0.9379834 | 52
15 |  | 57B | PM2.5 | 0.9105927 | 1.076756 | 4.633184 | 1.875967 | 40
17 |  | 57B | PM10 | 6.943269 | 2.973289 | 12.72989 | 1.857272 | 311
22 |  | 57B | PM2.5 | 0.9105927 | 1.076756 | 3.541132 | 1.095848 | 59
26 |  | 57B | PM2.5 | 0.7967686 | 1.007213 | 3.08879 | 0.9528721 | 45
28 |  | 57B | PM2.5 | 0.2276482 | 0.5383778 | 1.544395 | 0.833763 | 28
29 |  | 57B | PM2.5 | 0.3414722 | 0.6593754 | 1.996738 | 0.9291305 | 29
30 |  | 57B | PM2.5 | 2.048833 | 1.615133 | 5.46026 | 1.158004 | 121
31 |  | 57B | PM2.5 | 0.2276482 | 0.5383778 | 1.544395 | 0.833763 | 14
32 |  | 57B | PM2.5 | 0.4552963 | 0.7613812 | 2.44908 | 1.04834 | 38
33 |  | 57B | PM2.5 | 2.731778 | 1.864995 | 6.177579 | 1.111684 | 108
35 |  | 57B | PM2.5 | 4.439139 | 2.377412 | 8.174317 | 1.197828 | 132
37 |  | 57B | PM10 | 15.36625 | 4.423225 | 17.84757 | 1.649606 | 553 | 53.25544 | 0 | 0 | 0 | 46.74456 |  | 0 | 0 | 0 | 0 | 0 | 0 | 0
38 |  | 57B | PM2.5 | 1.365889 | 1.318751 | 4.368208 | 1.111684 | 124
40 |  | 57B | PM2.5 | 1.252065 | 1.262608 | 3.915865 | 0.9745829 | 70
41 |  | 57B | PM2.5 | 0.3414722 | 0.6593754 | 2.184104 | 1.111684 | 31
42 |  | 57B | PM2.5 | 0.7967686 | 1.007213 | 3.806109 | 1.446839 | 73
44 |  | 57B | PM2.5 | 2.390306 | 1.744543 | 6.817288 | 1.547248 | 141
45 |  | 57B | PM2.5 | 2.390306 | 1.744543 | 5.912603 | 1.163842 | 102
46 |  | 57B | PM2.5 | 3.300898 | 2.050082 | 7.534607 | 1.368609 | 117
47 |  | 57B | PM2.5 | 0.2276482 | 0.5383778 | 1.544395 | 0.833763 | 13
48 |  | 57B | PM10 | 9.219751 | 3.426215 | 11.1855 | 1.079895 | 491 | 46.17074 | 0 | 0 | 0 | 33.35094 |  | 0 | 20.47832 | 0 | 0 | 0 | 0 | 0 | 0
49 |  | 57B | PM10 | 8.65063 | 3.318784 | 12.91726 | 1.53491 | 481 | 51.25103 | 0 | 0 | 17.16163 | 31.58734 |  | 0 | 0 | 0 | 0 | 0 | 0 | 0
50 |  | 57B | PM2.5 | 0.2276482 | 0.5383778 | 1.544395 | 0.833763 | 20
51 |  | 57B | PM2.5 | 4.666787 | 2.437609 | 12.62013 | 2.715814 | 192
53 |  | 57B | PM10 | 25.38277 | 5.684923 | 19.99952 | 1.253979 | 1376 | 53.25544 | 0 | 0 | 0 | 46.74456 |  | 0 | 0 | 0 | 0 | 0 | 0 | 0
54 |  | 57B | PM2.5 | 0.3414722 | 0.6593754 | 2.184104 | 1.111684 | 25
55 |  | 57B | PM2.5 | 2.731778 | 1.864995 | 6.364946 | 1.180142 | 140 | 53.25544 | 0 | 0 | 0 | 46.74456 |  | 0 | 0 | 0 | 0 | 0 | 0 | 0
57 |  | 57B | PM2.5 | 3.642371 | 2.153511 | 6.739679 | 0.9923946 | 113
58 |  | 57B | PM10 | 18.66715 | 4.875218 | 18.7201 | 1.493925 | 684
60 |  | 57B | PM2.5 | 0.3414722 | 0.6593754 | 1.996738 | 0.9291305 | 21
61 |  | 57B | PM2.5 | 0.2276482 | 0.5383778 | 1.544395 | 0.833763 | 8
62 |  | 57B | PM2.5 | 0.2276482 | 0.5383778 | 1.622005 | 0.919666 | 11
63 |  | 57B | PM2.5 | 3.528547 | 2.119595 | 6.817288 | 1.048136 | 226 | 22.26846 | 0 | 0 | 0 | 0 |  | 0 | 0 | 0 | 0 | 0 | 77.73154 | 0
65 |  | 57B | PM2.5 | 2.162658 | 1.659392 | 5.46026 | 1.097057 | 96
66 |  | 57B | PM2.5 | 3.414722 | 2.085128 | 6.739679 | 1.058554 | 167
67 |  | 57B | PM10 | 6.487973 | 2.874151 | 9.188759 | 1.035607 | 325 | 47.07388 | 0 | 0 | 52.92612 | 0 |  | 0 | 0 | 0 | 0 | 0 | 0 | 0
68 |  | 57B | PM2.5 | 1.138241 | 1.203849 | 3.728499 | 0.9719054 | 50
69 |  | 57B | PM2.5 | 1.935009 | 1.569627 | 5.085527 | 1.063602 | 132
70 |  | 57B | PM2.5 | 0.3414722 | 0.6593754 | 1.996738 | 0.9291305 | 26
72 |  | 57B | PM2.5 | 0.3414722 | 0.6593754 | 1.996738 | 0.9291305 | 41
74 |  | 57B | PM10 | 55.7738 | 8.426945 | 30.28033 | 1.308221 | 2729 | 22.26846 | 0 | 0 | 0 | 0 |  | 0 | 0 | 0 | 0 | 0 | 77.73154 | 0
75 |  | 57B | PM2.5 | 0.3414722 | 0.6593754 | 1.996738 | 0.9291305 | 27
77 |  | 57B | PM2.5 | 2.390306 | 1.744543 | 5.725236 | 1.091248 | 121
78 |  | 57B | PM2.5 | 1.821185 | 1.522762 | 4.820551 | 1.015382 | 107
79 |  | 57B | PM2.5 | 4.097667 | 2.284144 | 9.266369 | 1.667526 | 232
80 |  | 57B | PM10 | 20.60216 | 5.121668 | 19.59264 | 1.482735 | 873
81 |  | 57B | PM2.5 | 1.707361 | 1.474408 | 6.785141 | 2.145767 | 91
82 |  | 57B | PM2.5 | 2.50413 | 1.785597 | 8.969246 | 2.556496 | 113
83 |  | 57B | PM2.5 | 3.756195 | 2.186901 | 7.192021 | 1.095832 | 185 | 53.25544 | 0 | 0 | 0 | 46.74456 |  | 0 | 0 | 0 | 0 | 0 | 0 | 0
84 |  | 57B | PM2.5 | 1.138241 | 1.203849 | 3.728499 | 0.9719054 | 71
85 |  | 57B | PM2.5 | 0.2276482 | 0.5383778 | 1.544395 | 0.833763 | 23
87 |  | 57B | PM10 | 30.27721 | 6.208876 | 22.26124 | 1.302486 | 1601 | 22.26846 | 0 | 0 | 0 | 0 |  | 0 | 0 | 0 | 0 | 0 | 77.73154 | 0
92 |  | 57B | PM2.5 | 0.3414722 | 0.6593754 | 1.996738 | 0.9291305 | 38
93 |  | 57B | PM2.5 | 1.252065 | 1.262608 | 3.915865 | 0.9745829 | 81 | 40.04856 | 0 | 0 | 0 | 0 |  | 0 | 0 | 59.95144 | 0 | 0 | 0 | 0
94 |  | 57B | PM2.5 | 1.593537 | 1.424414 | 6.552312 | 2.143962 | 124
95 |  | 57B | PM10 | 8.764454 | 3.340546 | 12.19994 | 1.35139 | 396
96 |  | 57B | PM10 | 55.88762 | 8.43554 | 30.99765 | 1.368145 | 2431 | 41.64333 | 0 | 7.949629 | 11.33277 | 18.6306 |  | 9.157921 | 0 | 0 | 0 | 0 | 11.28575 | 0
97 |  | 57B | PM10 | 32.43986 | 6.426797 | 48.94946 | 5.877693 | 1487 | 53.25544 | 0 | 0 | 0 | 46.74456 |  | 0 | 0 | 0 | 0 | 0 | 0 | 0
99 |  | 57B | PM2.5 | 0.5691204 | 0.85125 | 2.636447 | 0.9719054 | 44