## Sheet1
Id | Area | Field | Class | Area (μm²) | ECD (μm) | Perimeter (μm) | Shape | Count | O Wt% | Na Wt% | Mg Wt% | Al Wt% | Si Wt% | K Wt% | Ca Wt% | Ti Wt% | Cr Wt% | Mn Wt% | Fe Wt% | Ni Wt%
1 |  | 57C | PM2.5 | 2.048833 | 1.615133 | 6.817288 | 1.805123 | 68
2 |  | 57C | PM2.5 | 1.479713 | 1.372599 | 4.820551 | 1.249701 | 72
4 |  | 57C | PM10 | 67.15621 | 9.246942 | 61.9177 | 4.542904 | 2812 | 53.25544 | 0 | 0 | 0 | 46.74456 | 0 | 0 | 0 | 0 | 0 | 0 | 0
6 |  | 57C | PM2.5 | 3.07325 | 1.978126 | 6.629922 | 1.138175 | 147 | 53.25544 | 0 | 0 | 0 | 46.74456 | 0 | 0 | 0 | 0 | 0 | 0 | 0
7 |  | 57C | PM10 | 5.805028 | 2.718675 | 13.55697 | 2.51948 | 304
14 |  | 57C | PM10 | 15.70772 | 4.472102 | 17.17571 | 1.494536 | 650
15 |  | 57C | PM2.5 | 0.2276482 | 0.5383778 | 1.544395 | 0.833763 | 19
16 |  | 57C | PM2.5 | 0.2276482 | 0.5383778 | 1.544395 | 0.833763 | 8
17 |  | 57C | PM2.5 | 0.4552963 | 0.7613812 | 2.184104 | 0.833763 | 19
18 |  | 57C | PM2.5 | 0.3414722 | 0.6593754 | 2.184104 | 1.111684 | 25
23 |  | 57C | PM2.5 | 2.731778 | 1.864995 | 6.364946 | 1.180142 | 145
26 |  | 57C | PM2.5 | 0.4552963 | 0.7613812 | 2.44908 | 1.04834 | 45
27 |  | 57C | PM2.5 | 0.7967686 | 1.007213 | 3.08879 | 0.9528721 | 61
28 |  | 57C | PM10 | 12.7483 | 4.02885 | 16.00605 | 1.599212 | 528
29 |  | 57C | PM2.5 | 0.4552963 | 0.7613812 | 2.44908 | 1.04834 | 34
30 |  | 57C | PM10 | 7.626214 | 3.116087 | 10.73315 | 1.202087 | 398 | 53.25544 | 0 | 0 | 0 | 46.74455 | 0 | 0 | 0 | 0 | 0 | 0 | 0
31 |  | 57C | PM2.5 | 2.048833 | 1.615133 | 7.082265 | 1.948174 | 91
33 |  | 57C | PM2.5 | 0.5691204 | 0.85125 | 2.636447 | 0.9719054 | 36
35 |  | 57C | PM2.5 | 0.5691204 | 0.85125 | 2.901423 | 1.177086 | 38
39 |  | 57C | PM2.5 | 1.024417 | 1.142072 | 4.180842 | 1.357816 | 63
41 |  | 57C | PM2.5 | 1.138241 | 1.203849 | 4.633184 | 1.500773 | 52
42 |  | 57C | PM10 | 26.17954 | 5.773459 | 21.8865 | 1.456066 | 913
44 |  | 57C | PM10 | 24.01688 | 5.52985 | 22.37099 | 1.658227 | 786
47 |  | 57C | PM2.5 | 1.479713 | 1.372599 | 4.180842 | 0.9400264 | 58
48 |  | 57C | PM2.5 | 0.2276482 | 0.5383778 | 1.544395 | 0.833763 | 13
53 |  | 57C | PM2.5 | 1.252065 | 1.262608 | 3.915865 | 0.9745829 | 68
54 |  | 57C | PM2.5 | 0.2276482 | 0.5383778 | 1.544395 | 0.833763 | 10
55 |  | 57C | PM2.5 | 1.821185 | 1.522762 | 5.725236 | 1.432263 | 86
56 |  | 57C | PM2.5 | 0.3414722 | 0.6593754 | 2.184104 | 1.111684 | 25
57 |  | 57C | PM2.5 | 2.845602 | 1.903453 | 5.912603 | 0.9776275 | 123
58 |  | 57C | PM10 | 5.349732 | 2.609883 | 10.54579 | 1.654307 | 268 | 22.26846 | 0 | 0 | 0 | 0 | 0 | 0 | 0 | 0 | 0 | 77.73154 | 0
59 |  | 57C | PM10 | 6.032676 | 2.771469 | 10.46818 | 1.445514 | 328
60 |  | 57C | PM2.5 | 0.9105927 | 1.076756 | 5.05338 | 2.23167 | 52
63 |  | 57C | PM2.5 | 2.50413 | 1.785597 | 5.725236 | 1.041646 | 122 | 40.04856 | 0 | 0 | 0 | 0 | 0 | 0 | 59.95144 | 0 | 0 | 0 | 0
64 |  | 57C | PM2.5 | 0.7967686 | 1.007213 | 3.276156 | 1.071981 | 62
65 |  | 57C | PM10 | 8.65063 | 3.318784 | 10.73315 | 1.059735 | 332 | 0 | 0 | 0 | 0 | 0 | 0 | 0 | 0 | 0 | 0 | 0 | 0
66 |  | 57C | PM2.5 | 0.2276482 | 0.5383778 | 1.544395 | 0.833763 | 30
67 |  | 57C | PM2.5 | 0.9105927 | 1.076756 | 3.541132 | 1.095848 | 27
72 |  | 57C | PM2.5 | 3.300898 | 2.050082 | 6.552312 | 1.035016 | 116
74 |  | 57C | PM2.5 | 0.3414722 | 0.6593754 | 2.261714 | 1.192093 | 15
80 |  | 57C | PM2.5 | 2.731778 | 1.864995 | 6.02236 | 1.056521 | 106
85 |  | 57C | PM2.5 | 1.821185 | 1.522762 | 5.272894 | 1.214882 | 120
86 |  | 57C | PM2.5 | 2.731778 | 1.864995 | 6.099969 | 1.083927 | 149 | 53.25544 | 0 | 0 | 0 | 46.74456 | 0 | 0 | 0 | 0 | 0 | 0 | 0
89 |  | 57C | PM2.5 | 1.024417 | 1.142072 | 4.820551 | 1.805123 | 37
92 |  | 57C | PM2.5 | 0.4552963 | 0.7613812 | 2.44908 | 1.04834 | 20
93 |  | 57C | PM2.5 | 1.024417 | 1.142072 | 4.180842 | 1.357816 | 45
95 |  | 57C | PM2.5 | 0.3414722 | 0.6593754 | 1.996738 | 0.9291305 | 20
96 |  | 57C | PM10 | 11.72388 | 3.863587 | 15.89629 | 1.715183 | 429
98 |  | 57C | PM2.5 | 0.3414722 | 0.6593754 | 1.996738 | 0.9291305 | 29
99 |  | 57C | PM2.5 | 0.5691204 | 0.85125 | 2.636447 | 0.9719054 | 17
100 |  | 57C | PM2.5 | 0.2276482 | 0.5383778 | 1.544395 | 0.833763 | 15
101 |  | 57C | PM2.5 | 2.617954 | 1.825728 | 5.725236 | 0.996357 | 142
102 |  | 57C | PM10 | 10.69946 | 3.690932 | 12.99487 | 1.255949 | 601 | 53.25544 | 0 | 0 | 0 | 46.74455 | 0 | 0 | 0 | 0 | 0 | 0 | 0
104 |  | 57C | PM2.5 | 3.642371 | 2.153511 | 7.004655 | 1.071962 | 155
105 |  | 57C | PM10 | 15.5939 | 4.455869 | 19.25006 | 1.891034 | 691
108 |  | 57C | PM2.5 | 3.300898 | 2.050082 | 8.096707 | 1.580428 | 109
113 |  | 57C | PM10 | 6.374149 | 2.848827 | 9.718712 | 1.179194 | 213
117 |  | 57C | PM2.5 | 0.2276482 | 0.5383778 | 1.544395 | 0.833763 | 25
118 |  | 57C | PM2.5 | 0.2276482 | 0.5383778 | 1.544395 | 0.833763 | 13
123 |  | 57C | PM10 | 9.447399 | 3.468256 | 13.25984 | 1.480999 | 396 | 0 | 0 | 0 | 0 | 0 | 0 | 0 | 0 | 0 | 0 | 0 | 0
124 |  | 57C | PM10 | 23.10629 | 5.424006 | 18.90747 | 1.231195 | 897
126 |  | 57C | PM2.5 | 0.9105927 | 1.076756 | 3.541132 | 1.095848 | 54
127 |  | 57C | PM2.5 | 0.3414722 | 0.6593754 | 2.261714 | 1.192093 | 17
128 |  | 57C | PM2.5 | 2.50413 | 1.785597 | 5.912603 | 1.11094 | 104
132 |  | 57C | PM2.5 | 1.365889 | 1.318751 | 4.180842 | 1.018362 | 66
137 |  | 57C | PM2.5 | 2.276482 | 1.7025 | 5.46026 | 1.042204 | 96
138 |  | 57C | PM2.5 | 2.162658 | 1.659392 | 6.552312 | 1.579762 | 79
140 |  | 57C | PM2.5 | 0.4552963 | 0.7613812 | 3.056643 | 1.632997 | 47
141 |  | 57C | PM10 | 8.536806 | 3.296877 | 11.52808 | 1.238822 | 388 | 22.26846 | 0 | 0 | 0 | 0 | 0 | 0 | 0 | 0 | 0 | 77.73154 | 0
142 |  | 57C | PM2.5 | 0.6829445 | 0.9324977 | 3.08879 | 1.111684 | 36
143 |  | 57C | PM10 | 8.08151 | 3.207756 | 10.73315 | 1.134364 | 332
148 |  | 57C | PM2.5 | 1.593537 | 1.424414 | 4.633184 | 1.071981 | 57
150 |  | 57C | PM10 | 44.84669 | 7.556492 | 49.07805 | 4.273998 | 1655
151 |  | 57C | PM2.5 | 1.024417 | 1.142072 | 4.445818 | 1.535383 | 60
154 |  | 57C | PM2.5 | 1.593537 | 1.424414 | 4.633184 | 1.071981 | 85
156 |  | 57C | PM2.5 | 2.617954 | 1.825728 | 6.364946 | 1.231452 | 127
157 |  | 57C | PM2.5 | 1.593537 | 1.424414 | 4.633184 | 1.071981 | 59
158 |  | 57C | PM2.5 | 0.6829445 | 0.9324977 | 2.901423 | 0.9809048 | 51
159 |  | 57C | PM2.5 | 0.7967686 | 1.007213 | 3.08879 | 0.9528721 | 54
160 |  | 57C | PM2.5 | 3.983843 | 2.252196 | 8.096707 | 1.309498 | 149
161 |  | 57C | PM2.5 | 2.845602 | 1.903453 | 6.817288 | 1.299689 | 132
163 |  | 57C | PM2.5 | 4.780611 | 2.467157 | 8.096707 | 1.091248 | 247 | 0 | 0 | 0 | 0 | 0 | 0 | 0 | 0 | 0 | 0 | 0 | 0
165 |  | 57C | PM2.5 | 0.7967686 | 1.007213 | 3.08879 | 0.9528721 | 25
166 |  | 57C | PM2.5 | 1.138241 | 1.203849 | 4.633184 | 1.500773 | 43
167 |  | 57C | PM2.5 | 0.9105927 | 1.076756 | 4.368208 | 1.667526 | 52
169 |  | 57C | PM2.5 | 2.048833 | 1.615133 | 5.007917 | 0.9740871 | 128
173 |  | 57C | PM2.5 | 3.756195 | 2.186901 | 8.704269 | 1.605117 | 130
174 |  | 57C | PM10 | 7.170917 | 3.021638 | 11.37286 | 1.435341 | 222