## Sheet1
Id | Area | Field | Class | Area (μm²) | ECD (μm) | Perimeter (μm) | Shape | Count | Be Wt% | O Wt% | Na Wt% | Mg Wt% | Al Wt% | Si Wt% | K Wt% | Ca Wt% | Ti Wt% | Cr Wt% | Mn Wt% | Fe Wt% | Ni Wt% | Br Wt%
1 |  | 58A | PM2.5 | 0.3414722 | 0.6593754 | 1.996738 | 0.9291305 | 17
2 |  | 58A | PM2.5 | 0.3414722 | 0.6593754 | 1.996738 | 0.9291305 | 44
3 |  | 58A | PM2.5 | 0.4552963 | 0.7613812 | 2.714057 | 1.28746 | 38
4 |  | 58A | PM2.5 | 0.2276482 | 0.5383778 | 1.544395 | 0.833763 | 29
5 |  | 58A | PM2.5 | 0.3414722 | 0.6593754 | 1.996738 | 0.9291305 | 38
6 |  | 58A | PM2.5 | 1.365889 | 1.318751 | 5.085527 | 1.506769 | 67
7 |  | 58A | PM2.5 | 1.024417 | 1.142072 | 4.180842 | 1.357816 | 68
9 |  | 58A | PM2.5 | 0.7967686 | 1.007213 | 3.541132 | 1.252398 | 60
12 |  | 58A | PM2.5 | 1.935009 | 1.569627 | 5.46026 | 1.226122 | 117
13 |  | 58A | PM10 | 6.715621 | 2.92414 | 9.828468 | 1.144658 | 432 |  | 53.25544 | 0 | 0 | 0 | 46.74456 | 0 | 0 | 0 | 0 | 0 | 0 | 0
15 |  | 58A | PM2.5 | 0.9105927 | 1.076756 | 3.276156 | 0.9379834 | 65
16 |  | 58A | PM2.5 | 1.024417 | 1.142072 | 5.163137 | 2.070812 | 78
17 |  | 58A | PM2.5 | 0.9105927 | 1.076756 | 3.541132 | 1.095848 | 52
19 |  | 58A | PM2.5 | 1.138241 | 1.203849 | 4.180842 | 1.222034 | 75
20 |  | 58A | PM2.5 | 2.50413 | 1.785597 | 7.269631 | 1.679415 | 131
21 |  | 58A | PM10 | 5.918852 | 2.745199 | 10.84291 | 1.580682 | 249 |  | 28.52939 | 0 | 0 | 0 | 0 | 0 | 71.47061 | 0 | 0 | 0 | 0 | 0
22 |  | 58A | PM10 | 6.260325 | 2.823277 | 11.29525 | 1.621755 | 239 |  | 28.52939 | 0 | 0 | 0 | 0 | 0 | 71.47061 | 0 | 0 | 0 | 0 | 0
25 |  | 58A | PM2.5 | 1.138241 | 1.203849 | 3.993475 | 1.114957 | 91
26 |  | 58A | PM2.5 | 1.479713 | 1.372599 | 4.180842 | 0.9400264 | 98
27 |  | 58A | PM2.5 | 0.3414722 | 0.6593754 | 2.261714 | 1.192093 | 26
29 |  | 58A | PM2.5 | 0.9105927 | 1.076756 | 4.180842 | 1.527543 | 60
30 |  | 58A | PM10 | 19.69157 | 5.007203 | 45.81521 | 8.482604 | 937 |  | 28.52939 | 0 | 0 | 0 | 0 | 0 | 71.47061 | 0 | 0 | 0 | 0 | 0
31 |  | 58A | PM2.5 | 1.138241 | 1.203849 | 3.728499 | 0.9719054 | 58
32 |  | 58A | PM2.5 | 0.3414722 | 0.6593754 | 1.996738 | 0.9291305 | 6
33 |  | 58A | PM2.5 | 1.365889 | 1.318751 | 4.445818 | 1.151537 | 97
34 |  | 58A | PM2.5 | 1.479713 | 1.372599 | 4.368208 | 1.02617 | 95
35 |  | 58A | PM2.5 | 2.50413 | 1.785597 | 5.990213 | 1.140296 | 132
36 |  | 58A | PM2.5 | 0.2276482 | 0.5383778 | 1.544395 | 0.833763 | 17
38 |  | 58A | PM10 | 8.08151 | 3.207756 | 11.90282 | 1.395073 | 314
39 |  | 58A | PM10 | 7.284741 | 3.045525 | 10.81076 | 1.2767 | 315 |  | 28.52939 | 0 | 0 | 0 | 0 | 0 | 71.47061 | 0 | 0 | 0 | 0 | 0
40 |  | 58A | PM2.5 | 2.845602 | 1.903453 | 6.552312 | 1.200619 | 117
42 |  | 58A | PM2.5 | 3.07325 | 1.978126 | 8.251927 | 1.763205 | 134
44 |  | 58A | PM10 | 6.487973 | 2.874151 | 9.563492 | 1.121797 | 295 |  | 28.5294 | 0 | 0 | 0 | 0 | 0 | 71.47061 | 0 | 0 | 0 | 0 | 0
45 |  | 58A | PM2.5 | 1.024417 | 1.142072 | 3.541132 | 0.9740871 | 50
47 |  | 58A | PM10 | 9.105927 | 3.405 | 16.27102 | 2.31364 | 404 |  | 28.52939 | 0 | 0 | 0 | 0 | 0 | 71.47061 | 0 | 0 | 0 | 0 | 0
48 |  | 58A | PM10 | 12.97595 | 4.064663 | 24.89768 | 3.801623 | 539 |  | 28.52939 | 0 | 0 | 0 | 0 | 0 | 71.47061 | 0 | 0 | 0 | 0 | 0
50 |  | 58A | PM2.5 | 0.2276482 | 0.5383778 | 1.544395 | 0.833763 | 16
51 |  | 58A | PM2.5 | 1.365889 | 1.318751 | 3.993475 | 0.9291305 | 58
52 |  | 58A | PM2.5 | 0.4552963 | 0.7613812 | 2.184104 | 0.833763 | 29
54 |  | 58A | PM2.5 | 0.2276482 | 0.5383778 | 1.544395 | 0.833763 | 26
56 |  | 58A | PM2.5 | 0.7967686 | 1.007213 | 3.276156 | 1.071981 | 38
57 |  | 58A | PM2.5 | 0.3414722 | 0.6593754 | 1.996738 | 0.9291305 | 10
58 |  | 58A | PM2.5 | 0.3414722 | 0.6593754 | 1.996738 | 0.9291305 | 33
59 |  | 58A | PM2.5 | 1.024417 | 1.142072 | 3.541132 | 0.9740871 | 52
60 |  | 58A | PM2.5 | 0.2276482 | 0.5383778 | 1.622005 | 0.919666 | 27
61 |  | 58A | PM2.5 | 0.9105927 | 1.076756 | 3.276156 | 0.9379834 | 34
62 |  | 58A | PM2.5 | 0.7967686 | 1.007213 | 3.353766 | 1.123372 | 40
67 |  | 58A | PM2.5 | 4.211491 | 2.31565 | 10.17105 | 1.954727 | 195 |  | 28.52939 | 0 | 0 | 0 | 0 | 0 | 71.47061 | 0 | 0 | 0 | 0 | 0
68 |  | 58A | PM2.5 | 0.6829445 | 0.9324977 | 3.08879 | 1.111684 | 61 |  | 53.25544 | 0 | 0 | 0 | 46.74456 | 0 | 0 | 0 | 0 | 0 | 0 | 0
70 |  | 58A | PM2.5 | 3.07325 | 1.978126 | 8.361683 | 1.810421 | 176
73 |  | 58A | PM2.5 | 3.756195 | 2.186901 | 10.92052 | 2.526555 | 224
74 |  | 58A | PM10 | 12.40682 | 3.974526 | 14.42951 | 1.335465 | 424
75 |  | 58A | PM2.5 | 4.325315 | 2.346734 | 7.644364 | 1.075116 | 172
76 |  | 58A | PM2.5 | 0.5691204 | 0.85125 | 2.636447 | 0.9719054 | 31
79 |  | 58A | PM2.5 | 1.935009 | 1.569627 | 6.442555 | 1.70696 | 80
80 |  | 58A | PM2.5 | 0.4552963 | 0.7613812 | 2.184104 | 0.833763 | 41
83 |  | 58A | PM2.5 | 0.4552963 | 0.7613812 | 2.184104 | 0.833763 | 31
85 |  | 58A | PM10 | 18.32568 | 4.830422 | 18.75225 | 1.526993 | 782 |  | 28.52939 | 0 | 0 | 0 | 0 | 0 | 71.47061 | 0 | 0 | 0 | 0 | 0
92 |  | 58A | PM2.5 | 0.7967686 | 1.007213 | 3.276156 | 1.071981 | 68
94 |  | 58A | PM2.5 | 0.7967686 | 1.007213 | 3.08879 | 0.9528721 | 44
96 |  | 58A | PM2.5 | 0.5691204 | 0.85125 | 2.636447 | 0.9719054 | 30 |  | 28.52939 | 0 | 0 | 0 | 0 | 0 | 71.47061 | 0 | 0 | 0 | 0 | 0
97 |  | 58A | PM2.5 | 0.4552963 | 0.7613812 | 2.636447 | 1.214882 | 19
98 |  | 58A | PM10 | 13.08977 | 4.082452 | 13.74433 | 1.148433 | 501 |  | 28.52939 | 0 | 0 | 0 | 0 | 0 | 71.47061 | 0 | 0 | 0 | 0 | 0
100 |  | 58A | PM10 | 21.85422 | 5.275004 | 18.64249 | 1.265502 | 1361 |  | 53.25544 | 0 | 0 | 0 | 46.74456 | 0 | 0 | 0 | 0 | 0 | 0 | 0
102 |  | 58A | PM2.5 | 0.2276482 | 0.5383778 | 1.544395 | 0.833763 | 21
104 |  | 58A | PM2.5 | 0.2276482 | 0.5383778 | 1.544395 | 0.833763 | 25
105 |  | 58A | PM10 | 7.853862 | 3.162254 | 11.1855 | 1.267703 | 294 |  | 34.90013 | 0 | 0 | 31.51363 | 0 | 33.58623 | 0 | 0 | 0 | 0 | 0 | 0
107 |  | 58A | PM2.5 | 1.365889 | 1.318751 | 4.898161 | 1.397786 | 72
108 |  | 58A | PM2.5 | 0.3414722 | 0.6593754 | 1.996738 | 0.9291305 | 24
109 |  | 58A | PM2.5 | 1.821185 | 1.522762 | 8.361683 | 3.055086 | 91
113 |  | 58A | PM10 | 7.626214 | 3.116087 | 10.92052 | 1.244422 | 281 |  | 53.25544 | 0 | 0 | 0 | 46.74455 | 0 | 0 | 0 | 0 | 0 | 0 | 0
115 |  | 58A | PM2.5 | 3.07325 | 1.978126 | 7.082265 | 1.298783 | 176 |  | 28.52939 | 0 | 0 | 0 | 0 | 0 | 71.47061 | 0 | 0 | 0 | 0 | 0
116 |  | 58A | PM2.5 | 0.4552963 | 0.7613812 | 2.901423 | 1.471357 | 39
117 |  | 58A | PM10 | 21.2851 | 5.205865 | 26.81681 | 2.688615 | 920 |  | 28.52939 | 0 | 0 | 0 | 0 | 0 | 71.47061 | 0 | 0 | 0 | 0 | 0
118 |  | 58A | PM10 | 68.40827 | 9.332744 | 37.78279 | 1.660618 | 3737 |  | 53.25544 | 0 | 0 | 0 | 46.74456 | 0 | 0 | 0 | 0 | 0 | 0 | 0
119 |  | 58A | PM2.5 | 0.2276482 | 0.5383778 | 1.544395 | 0.833763 | 26
120 |  | 58A | PM2.5 | 0.7967686 | 1.007213 | 3.353766 | 1.123372 | 62
122 |  | 58A | PM2.5 | 0.6829445 | 0.9324977 | 3.08879 | 1.111684 | 27
123 |  | 58A | PM2.5 | 0.3414722 | 0.6593754 | 1.996738 | 0.9291305 | 14
124 |  | 58A | PM2.5 | 1.252065 | 1.262608 | 4.180842 | 1.11094 | 31
125 |  | 58A | PM2.5 | 2.276482 | 1.7025 | 7.799584 | 2.126517 | 122
128 |  | 58A | PM2.5 | 2.50413 | 1.785597 | 9.718712 | 3.001585 | 149
129 |  | 58A | PM10 | 12.52065 | 3.992717 | 16.61361 | 1.754249 | 588 |  | 53.25544 | 0 | 0 | 0 | 46.74455 | 0 | 0 | 0 | 0 | 0 | 0 | 0
130 |  | 58A | PM2.5 | 0.3414722 | 0.6593754 | 2.261714 | 1.192093 | 44
132 |  | 58A | PM10 | 5.805028 | 2.718675 | 9.188759 | 1.157443 | 319 |  | 53.25544 | 0 | 0 | 0 | 46.74456 | 0 | 0 | 0 | 0 | 0 | 0 | 0
133 |  | 58A | PM2.5 | 1.821185 | 1.522762 | 5.272894 | 1.214882 | 89
134 |  | 58A | PM10 | 10.35799 | 3.631557 | 13.44721 | 1.389245 | 435
135 |  | 58A | PM10 | 12.40682 | 3.974526 | 13.3696 | 1.14648 | 506 |  | 28.52939 | 0 | 0 | 0 | 0 | 0 | 71.4706 | 0 | 0 | 0 | 0 | 0
136 |  | 58A | PM2.5 | 0.6829445 | 0.9324977 | 2.823813 | 0.9291305 | 34
137 |  | 58A | PM2.5 | 0.3414722 | 0.6593754 | 1.996738 | 0.9291305 | 28
138 |  | 58A | PM10 | 33.46428 | 6.527484 | 31.82473 | 2.408452 | 1226 |  | 28.52939 | 0 | 0 | 0 | 0 | 0 | 71.47061 | 0 | 0 | 0 | 0 | 0
140 |  | 58A | PM2.5 | 0.2276482 | 0.5383778 | 1.544395 | 0.833763 | 13
142 |  | 58A | PM2.5 | 0.5691204 | 0.85125 | 3.166399 | 1.401901 | 40
143 |  | 58A | PM2.5 | 1.707361 | 1.474408 | 5.272894 | 1.295874 | 46
147 |  | 58A | PM2.5 | 0.2276482 | 0.5383778 | 1.544395 | 0.833763 | 16
148 |  | 58A | PM2.5 | 0.2276482 | 0.5383778 | 1.544395 | 0.833763 | 7
149 |  | 58A | PM2.5 | 0.4552963 | 0.7613812 | 2.184104 | 0.833763 | 28
150 |  | 58A | PM2.5 | 0.6829445 | 0.9324977 | 2.901423 | 0.9809048 | 43
151 |  | 58A | PM10 | 24.01688 | 5.52985 | 20.52948 | 1.396462 | 1048 |  | 22.26846 | 0 | 0 | 0 | 0 | 0 | 0 | 0 | 0 | 0 | 77.73154 | 0
152 |  | 58A | PM10 | 12.63447 | 4.010824 | 13.29199 | 1.11279 | 465 |  | 28.52939 | 0 | 0 | 0 | 0 | 0 | 71.4706 | 0 | 0 | 0 | 0 | 0
153 |  | 58A | PM2.5 | 1.138241 | 1.203849 | 3.993475 | 1.114957 | 85
156 |  | 58A | PM2.5 | 1.252065 | 1.262608 | 4.180842 | 1.11094 | 75
157 |  | 58A | PM2.5 | 0.2276482 | 0.5383778 | 1.544395 | 0.833763 | 11
158 |  | 58A | PM2.5 | 0.6829445 | 0.9324977 | 3.276156 | 1.250645 | 35
159 |  | 58A | PM10 | 8.536806 | 3.296877 | 13.82194 | 1.780873 | 397
160 |  | 58A | PM10 | 6.260325 | 2.823277 | 9.906078 | 1.247374 | 269
161 |  | 58A | PM2.5 | 0.3414722 | 0.6593754 | 1.996738 | 0.9291305 | 41
162 |  | 58A | PM10 | 8.195334 | 3.230267 | 11.1855 | 1.214882 | 361 |  | 28.52939 | 0 | 0 | 0 | 0 | 0 | 71.47061 | 0 | 0 | 0 | 0 | 0
163 |  | 58A | PM2.5 | 0.2276482 | 0.5383778 | 1.544395 | 0.833763 | 22
166 |  | 58A | PM2.5 | 0.3414722 | 0.6593754 | 1.996738 | 0.9291305 | 14
168 |  | 58A | PM2.5 | 0.2276482 | 0.5383778 | 1.544395 | 0.833763 | 13
170 |  | 58A | PM2.5 | 1.479713 | 1.372599 | 4.820551 | 1.249701 | 89
172 |  | 58A | PM10 | 11.49623 | 3.825893 | 17.17571 | 2.042039 | 593 | 0 | 28.52939 | 0 | 0 | 0 | 0 | 0 | 71.47061 | 0 | 0 | 0 | 0 | 0
173 |  | 58A | PM2.5 | 0.5691204 | 0.85125 | 2.636447 | 0.9719054 | 26
175 |  | 58A | PM2.5 | 0.3414722 | 0.6593754 | 2.261714 | 1.192093 | 25
176 |  | 58A | PM2.5 | 4.097667 | 2.284144 | 8.096707 | 1.273123 | 222
179 |  | 58A | PM2.5 | 1.479713 | 1.372599 | 4.368208 | 1.02617 | 59
180 |  | 58A | PM2.5 | 0.3414722 | 0.6593754 | 1.996738 | 0.9291305 | 40
183 |  | 58A | PM2.5 | 2.276482 | 1.7025 | 5.990213 | 1.254326 | 123
185 |  | 58A | PM2.5 | 0.4552963 | 0.7613812 | 2.714057 | 1.28746 | 46
186 |  | 58A | PM2.5 | 1.479713 | 1.372599 | 4.633184 | 1.154441 | 84
188 |  | 58A | PM2.5 | 3.642371 | 2.153511 | 7.721974 | 1.302755 | 152 |  | 28.52939 | 0 | 0 | 0 | 0 | 0 | 71.47061 | 0 | 0 | 0 | 0 | 0
189 |  | 58A | PM2.5 | 1.138241 | 1.203849 | 3.728499 | 0.9719054 | 76
191 |  | 58A | PM2.5 | 0.5691204 | 0.85125 | 2.636447 | 0.9719054 | 43
192 |  | 58A | PM2.5 | 0.4552963 | 0.7613812 | 2.184104 | 0.833763 | 46
195 |  | 58A | PM2.5 | 0.2276482 | 0.5383778 | 1.544395 | 0.833763 | 28
196 |  | 58A | PM2.5 | 1.593537 | 1.424414 | 5.085527 | 1.291516 | 104
197 |  | 58A | PM2.5 | 0.4552963 | 0.7613812 | 2.636447 | 1.214882 | 37
203 |  | 58A | PM2.5 | 2.390306 | 1.744543 | 5.912603 | 1.163842 | 122
204 |  | 58A | PM10 | 9.902695 | 3.550845 | 12.72989 | 1.302225 | 381 |  | 53.25544 | 0 | 0 | 0 | 46.74456 | 0 | 0 | 0 | 0 | 0 | 0 | 0 | 0
205 |  | 58A | PM2.5 | 0.9105927 | 1.076756 | 3.276156 | 0.9379834 | 40
206 |  | 58A | PM2.5 | 0.3414722 | 0.6593754 | 1.996738 | 0.9291305 | 24
208 |  | 58A | PM2.5 | 0.2276482 | 0.5383778 | 1.544395 | 0.833763 | 38
209 |  | 58A | PM2.5 | 1.252065 | 1.262608 | 3.915865 | 0.9745829 | 58
211 |  | 58A | PM2.5 | 0.3414722 | 0.6593754 | 1.996738 | 0.9291305 | 27
212 |  | 58A | PM2.5 | 1.707361 | 1.474408 | 5.085527 | 1.205415 | 56
213 |  | 58A | PM2.5 | 1.024417 | 1.142072 | 3.728499 | 1.079895 | 49
214 |  | 58A | PM2.5 | 1.821185 | 1.522762 | 5.085527 | 1.130077 | 83
217 |  | 58A | PM2.5 | 0.6829445 | 0.9324977 | 3.883718 | 1.75752 | 66
219 |  | 58A | PM2.5 | 1.821185 | 1.522762 | 5.725236 | 1.432263 | 110
220 |  | 58A | PM2.5 | 1.024417 | 1.142072 | 3.463523 | 0.9318575 | 69
221 |  | 58A | PM2.5 | 0.4552963 | 0.7613812 | 2.636447 | 1.214882 | 49
226 |  | 58A | PM2.5 | 0.2276482 | 0.5383778 | 1.622005 | 0.919666 | 21
227 |  | 58A | PM2.5 | 1.252065 | 1.262608 | 5.46026 | 1.894916 | 65
229 |  | 58A | PM2.5 | 0.4552963 | 0.7613812 | 2.979033 | 1.551124 | 42
230 |  | 58A | PM2.5 | 0.4552963 | 0.7613812 | 2.44908 | 1.04834 | 49
234 |  | 58A | PM2.5 | 1.252065 | 1.262608 | 3.993475 | 1.013597 | 70
241 |  | 58A | PM2.5 | 0.2276482 | 0.5383778 | 1.544395 | 0.833763 | 19
243 |  | 58A | PM2.5 | 2.731778 | 1.864995 | 6.099969 | 1.083927 | 131 |  | 22.26846 | 0 | 0 | 0 | 0 | 0 | 0 | 0 | 0 | 0 | 77.73153 | 0
245 |  | 58A | PM2.5 | 0.2276482 | 0.5383778 | 1.544395 | 0.833763 | 16
246 |  | 58A | PM2.5 | 0.4552963 | 0.7613812 | 2.44908 | 1.04834 | 39
247 |  | 58A | PM2.5 | 0.2276482 | 0.5383778 | 1.544395 | 0.833763 | 21
248 |  | 58A | PM2.5 | 2.048833 | 1.615133 | 5.725236 | 1.273123 | 98
249 |  | 58A | PM2.5 | 1.024417 | 1.142072 | 3.541132 | 0.9740871 | 76
252 |  | 58A | PM2.5 | 0.2276482 | 0.5383778 | 1.544395 | 0.833763 | 14
254 |  | 58A | PM2.5 | 2.276482 | 1.7025 | 5.53787 | 1.072041 | 104
255 |  | 58A | PM2.5 | 0.4552963 | 0.7613812 | 2.636447 | 1.214882 | 31
256 |  | 58A | PM2.5 | 1.024417 | 1.142072 | 3.728499 | 1.079895 | 70
258 |  | 58A | PM2.5 | 0.4552963 | 0.7613812 | 2.714057 | 1.28746 | 35
260 |  | 58A | PM2.5 | 4.211491 | 2.31565 | 7.644364 | 1.104173 | 170
261 |  | 58A | PM2.5 | 0.3414722 | 0.6593754 | 2.184104 | 1.111684 | 36
262 |  | 58A | PM2.5 | 2.617954 | 1.825728 | 8.891636 | 2.403209 | 129
263 |  | 58A | PM2.5 | 1.707361 | 1.474408 | 4.820551 | 1.083074 | 103
265 |  | 58A | PM2.5 | 0.5691204 | 0.85125 | 2.636447 | 0.9719054 | 27
266 |  | 58A | PM2.5 | 4.552963 | 2.407699 | 7.909341 | 1.093394 | 176
268 |  | 58A | PM10 | 9.788871 | 3.530379 | 15.14682 | 1.865094 | 379
269 |  | 58A | PM2.5 | 0.6829445 | 0.9324977 | 3.08879 | 1.111684 | 40
270 |  | 58A | PM2.5 | 0.3414722 | 0.6593754 | 1.996738 | 0.9291305 | 36
271 |  | 58A | PM2.5 | 1.024417 | 1.142072 | 3.463523 | 0.9318575 | 75
272 |  | 58A | PM2.5 | 0.9105927 | 1.076756 | 4.633184 | 1.875967 | 71
273 |  | 58A | PM2.5 | 3.300898 | 2.050082 | 6.552312 | 1.035016 | 154 |  | 28.52939 | 0 | 0 | 0 | 0 | 0 | 71.47061 | 0 | 0 | 0 | 0 | 0
274 |  | 58A | PM10 | 6.260325 | 2.823277 | 11.52808 | 1.689303 | 302
275 |  | 58A | PM10 | 10.58564 | 3.671247 | 15.63131 | 1.836809 | 426
280 |  | 58A | PM10 | 16.84596 | 4.631301 | 19.2822 | 1.756336 | 636 |  | 28.52939 | 0 | 0 | 0 | 0 | 0 | 71.47061 | 0 | 0 | 0 | 0 | 0
281 |  | 58A | PM2.5 | 0.6829445 | 0.9324977 | 3.08879 | 1.111684 | 45
282 |  | 58A | PM2.5 | 2.048833 | 1.615133 | 7.004655 | 1.905711 | 73
283 |  | 58A | PM2.5 | 0.3414722 | 0.6593754 | 2.261714 | 1.192093 | 24
284 |  | 58A | PM2.5 | 0.2276482 | 0.5383778 | 1.544395 | 0.833763 | 9
286 |  | 58A | PM2.5 | 2.048833 | 1.615133 | 5.085527 | 1.004513 | 90
287 |  | 58A | PM2.5 | 0.6829445 | 0.9324977 | 3.618742 | 1.525879 | 53
288 |  | 58A | PM2.5 | 0.7967686 | 1.007213 | 3.276156 | 1.071981 | 20
289 |  | 58A | PM2.5 | 0.3414722 | 0.6593754 | 1.996738 | 0.9291305 | 39
290 |  | 58A | PM2.5 | 0.2276482 | 0.5383778 | 1.544395 | 0.833763 | 24
291 |  | 58A | PM2.5 | 0.2276482 | 0.5383778 | 1.622005 | 0.919666 | 12
293 |  | 58A | PM2.5 | 1.479713 | 1.372599 | 4.180842 | 0.9400264 | 93
294 |  | 58A | PM2.5 | 0.6829445 | 0.9324977 | 3.353766 | 1.3106 | 46
295 |  | 58A | PM2.5 | 1.365889 | 1.318751 | 4.180842 | 1.018362 | 59
296 |  | 58A | PM2.5 | 0.9105927 | 1.076756 | 3.915865 | 1.340052 | 54
297 |  | 58A | PM2.5 | 4.211491 | 2.31565 | 7.082265 | 0.9477604 | 243 |  | 53.25544 | 0 | 0 | 0 | 46.74456 | 0 | 0 | 0 | 0 | 0 | 0 | 0