## Sheet1
Id | Area | Field | Class | Area (μm²) | ECD (μm) | Perimeter (μm) | Shape | Count | O Wt% | Na Wt% | Mg Wt% | Al Wt% | Si Wt% | Cl Wt% | K Wt% | Ca Wt% | Ti Wt% | Cr Wt% | Mn Wt% | Fe Wt% | Ni Wt% | Zn Wt%
1 |  | 63A | PM2.5 | 0.7967686 | 1.007213 | 3.353766 | 1.123372 | 31
2 |  | 63A | PM2.5 | 0.2276482 | 0.5383778 | 1.544395 | 0.833763 | 11
3 |  | 63A | PM10 | 36.76518 | 6.841848 | 32.43229 | 2.276715 | 1366
4 |  | 63A | PM2.5 | 0.7967686 | 1.007213 | 3.541132 | 1.252398 | 59
5 |  | 63A | PM2.5 | 1.138241 | 1.203849 | 3.728499 | 0.9719054 | 54
7 |  | 63A | PM2.5 | 0.9105927 | 1.076756 | 3.276156 | 0.9379834 | 33
9 |  | 63A | PM2.5 | 2.162658 | 1.659392 | 5.272894 | 1.023058 | 60
11 |  | 63A | PM2.5 | 0.5691204 | 0.85125 | 3.08879 | 1.334021 | 55
13 |  | 63A | PM2.5 | 0.3414722 | 0.6593754 | 2.184104 | 1.111684 | 13
14 |  | 63A | PM2.5 | 0.3414722 | 0.6593754 | 1.996738 | 0.9291305 | 30
15 |  | 63A | PM2.5 | 0.2276482 | 0.5383778 | 1.544395 | 0.833763 | 12
16 |  | 63A | PM10 | 6.487973 | 2.874151 | 9.641102 | 1.140078 | 226
17 |  | 63A | PM2.5 | 3.756195 | 2.186901 | 7.456998 | 1.178067 | 132
18 |  | 63A | PM2.5 | 1.479713 | 1.372599 | 4.368208 | 1.02617 | 44
20 |  | 63A | PM2.5 | 1.707361 | 1.474408 | 4.555575 | 0.9672774 | 63
21 |  | 63A | PM10 | 28.56984 | 6.031273 | 20.07713 | 1.122757 | 1114 | 14.12831 | 40.60377 | 0 | 0 | 0 | 45.26792 | 0 | 0 | 0 | 0 | 0 | 0 | 0
23 |  | 63A | PM2.5 | 0.3414722 | 0.6593754 | 2.184104 | 1.111684 | 17
24 |  | 63A | PM2.5 | 0.6829445 | 0.9324977 | 3.08879 | 1.111684 | 33
25 |  | 63A | PM2.5 | 1.479713 | 1.372599 | 5.085527 | 1.390864 | 52
26 |  | 63A | PM2.5 | 0.3414722 | 0.6593754 | 2.261714 | 1.192093 | 42
27 |  | 63A | PM2.5 | 0.2276482 | 0.5383778 | 1.544395 | 0.833763 | 12
28 |  | 63A | PM2.5 | 0.4552963 | 0.7613812 | 2.979033 | 1.551124 | 23
29 |  | 63A | PM2.5 | 2.390306 | 1.744543 | 6.099969 | 1.238774 | 103
31 |  | 63A | PM2.5 | 2.390306 | 1.744543 | 6.894898 | 1.582677 | 81
32 |  | 63A | PM10 | 5.918852 | 2.745199 | 12.91726 | 2.243331 | 177
33 |  | 63A | PM2.5 | 1.479713 | 1.372599 | 4.633184 | 1.154441 | 41
34 |  | 63A | PM2.5 | 0.9105927 | 1.076756 | 3.276156 | 0.9379834 | 60
35 |  | 63A | PM2.5 | 1.593537 | 1.424414 | 5.007917 | 1.252398 | 66
36 |  | 63A | PM2.5 | 0.6829445 | 0.9324977 | 3.08879 | 1.111684 | 32
37 |  | 63A | PM2.5 | 3.756195 | 2.186901 | 7.269631 | 1.11961 | 159
38 |  | 63A | PM2.5 | 1.479713 | 1.372599 | 4.368208 | 1.02617 | 40
39 |  | 63A | PM2.5 | 1.365889 | 1.318751 | 4.368208 | 1.111684 | 61
40 |  | 63A | PM2.5 | 0.4552963 | 0.7613812 | 2.44908 | 1.04834 | 35
41 |  | 63A | PM10 | 14.11419 | 4.239191 | 14.46165 | 1.179153 | 518 | 0 | 0 | 0 | 0 | 0 | 100 | 0 | 0 | 0 | 0 | 0 | 0 | 0 | 0
42 |  | 63A | PM2.5 | 1.479713 | 1.372599 | 4.633184 | 1.154441 | 58
43 |  | 63A | PM2.5 | 0.3414722 | 0.6593754 | 2.184104 | 1.111684 | 29
44 |  | 63A | PM2.5 | 4.666787 | 2.437609 | 8.019097 | 1.096536 | 131
45 |  | 63A | PM2.5 | 2.390306 | 1.744543 | 5.725236 | 1.091248 | 63
46 |  | 63A | PM2.5 | 0.4552963 | 0.7613812 | 2.44908 | 1.04834 | 10
47 |  | 63A | PM10 | 14.68331 | 4.323814 | 14.80424 | 1.187787 | 534 | 0 | 0 | 0 | 0 | 0 | 100 | 0 | 0 | 0 | 0 | 0 | 0 | 0 | 0
48 |  | 63A | PM2.5 | 0.4552963 | 0.7613812 | 2.184104 | 0.833763 | 18
49 |  | 63A | PM2.5 | 2.50413 | 1.785597 | 6.177579 | 1.212746 | 82
50 |  | 63A | PM2.5 | 0.2276482 | 0.5383778 | 1.544395 | 0.833763 | 10
51 |  | 63A | PM10 | 18.66715 | 4.875218 | 17.47283 | 1.301484 | 664 | 53.25544 | 0 | 0 | 0 | 46.74456 |  | 0 | 0 | 0 | 0 | 0 | 0 | 0
52 |  | 63A | PM10 | 5.57738 | 2.664834 | 9.188759 | 1.204685 | 140
54 |  | 63A | PM2.5 | 2.617954 | 1.825728 | 6.817288 | 1.412705 | 165 | 0 | 0 | 0 | 0 | 0 | 99.99999 | 0 | 0 | 0 | 0 | 0 | 0 | 0
55 |  | 63A | PM2.5 | 3.187074 | 2.014425 | 6.817288 | 1.160436 | 97
57 |  | 63A | PM10 | 6.601797 | 2.899253 | 9.718712 | 1.138532 | 146
58 |  | 63A | PM2.5 | 0.2276482 | 0.5383778 | 1.622005 | 0.919666 | 18
59 |  | 63A | PM2.5 | 3.07325 | 1.978126 | 8.251927 | 1.763205 | 111
60 |  | 63A | PM2.5 | 0.2276482 | 0.5383778 | 1.544395 | 0.833763 | 4