## Sheet1
Id | Area | Field | Class | Area (μm²) | ECD (μm) | Perimeter (μm) | Shape | Count | O Wt% | Na Wt% | Mg Wt% | Al Wt% | Si Wt% | K Wt% | Ca Wt% | Ti Wt% | Cr Wt% | Mn Wt% | Fe Wt% | Ni Wt%
1 |  | 9A | PM2.5 | 0.9105927 | 1.076756 | 3.463523 | 1.04834 | 42
2 |  | 9A | PM2.5 | 0.3414722 | 0.6593754 | 2.184104 | 1.111684 | 28
3 |  | 9A | PM2.5 | 0.6829445 | 0.9324977 | 3.08879 | 1.111684 | 29
4 |  | 9A | PM2.5 | 0.6829445 | 0.9324977 | 3.541132 | 1.461131 | 33
5 |  | 9A | PM10 | 6.943269 | 2.973289 | 11.71545 | 1.573055 | 360
6 |  | 9A | PM2.5 | 4.894436 | 2.496355 | 8.62666 | 1.209965 | 249
7 |  | 9A | PM2.5 | 0.9105927 | 1.076756 | 3.463523 | 1.04834 | 63
8 |  | 9A | PM2.5 | 0.3414722 | 0.6593754 | 1.996738 | 0.9291305 | 28
9 |  | 9A | PM2.5 | 1.935009 | 1.569627 | 5.007917 | 1.031386 | 133
10 |  | 9A | PM2.5 | 4.325315 | 2.346734 | 7.909341 | 1.150941 | 182
11 |  | 9A | PM2.5 | 0.2276482 | 0.5383778 | 1.544395 | 0.833763 | 23
12 |  | 9A | PM10 | 23.33394 | 5.45066 | 19.62479 | 1.313446 | 1218 | 50.53983 | 0 | 0 | 23.25094 | 26.20924 | 0 | 0 | 0 | 0 | 0 | 0 | 0
13 |  | 9A | PM10 | 58.50558 | 8.630853 | 34.88137 | 1.654931 | 3476 | 49.63396 | 5.235578 | 0 | 14.42534 | 30.70512 | 0 | 0 | 0 | 0 | 0 | 0 | 0
14 |  | 9A | PM2.5 | 0.7967686 | 1.007213 | 3.08879 | 0.9528721 | 43
15 |  | 9A | PM2.5 | 2.959426 | 1.941149 | 6.552312 | 1.154441 | 134
16 |  | 9A | PM2.5 | 1.821185 | 1.522762 | 4.820551 | 1.015382 | 91
17 |  | 9A | PM2.5 | 1.252065 | 1.262608 | 3.993475 | 1.013597 | 111
19 |  | 9A | PM2.5 | 1.024417 | 1.142072 | 3.541132 | 0.9740871 | 71
20 |  | 9A | PM2.5 | 0.6829445 | 0.9324977 | 3.353766 | 1.3106 | 50
21 |  | 9A | PM10 | 8.764454 | 3.340546 | 11.1855 | 1.135993 | 406
22 |  | 9A | PM2.5 | 0.5691204 | 0.85125 | 3.08879 | 1.334021 | 54
23 |  | 9A | PM2.5 | 0.5691204 | 0.85125 | 2.636447 | 0.9719054 | 55
24 |  | 9A | PM10 | 13.08977 | 4.082452 | 14.57141 | 1.290807 | 792 | 22.26846 | 0 | 0 | 0 | 0 | 0 | 0 | 0 | 0 | 0 | 77.73153 | 0
26 |  | 9A | PM2.5 | 0.4552963 | 0.7613812 | 2.184104 | 0.833763 | 73 | 53.25544 | 0 | 0 | 0 | 46.74456 | 0 | 0 | 0 | 0 | 0 | 0 | 0
27 |  | 9A | PM2.5 | 4.552963 | 2.407699 | 8.096707 | 1.145811 | 233
28 |  | 9A | PM10 | 5.349732 | 2.609883 | 8.736416 | 1.135337 | 409 | 46.74484 | 0 | 0 | 12.56567 | 26.11276 | 0 | 14.57673 | 0 | 0 | 0 | 0 | 0
29 |  | 9A | PM10 | 18.55333 | 4.860332 | 24.63271 | 2.602512 | 735 | 44.72781 | 0 | 0 | 15.40051 | 24.47105 | 15.40063 | 0 | 0 | 0 | 0 | 0 | 0
30 |  | 9A | PM2.5 | 0.7967686 | 1.007213 | 3.08879 | 0.9528721 | 66 | 28.52939 | 0 | 0 | 0 | 0 | 0 | 71.47061 | 0 | 0 | 0 | 0 | 0
31 |  | 9A | PM2.5 | 4.439139 | 2.377412 | 9.531345 | 1.628545 | 239 | 53.25544 | 0 | 0 | 0 | 46.74456 | 0 | 0 | 0 | 0 | 0 | 0 | 0
32 |  | 9A | PM2.5 | 0.7967686 | 1.007213 | 3.728499 | 1.388436 | 47